## Master Data
Dye | Sorbent.Type | Dye.Type | Authors | Types.Repeat | Title | Journal | pH | Eq.Time | Adsorbent.Dose | Dye.Concentration | Temp | Re | Qm
Toluidine blue | Graphene | Basic | Abbaz, M., Azougarh, Y., Benafqir, M., Anfar, Z. and El Alem, N. |  | Removal of toluidine blue by manganese/graphene coated titaniferous sand and optimization of decoloration process via Box-Behnken design | Mediterranean Journal of Chemistry | 10 | 300 | 2.7 | 5 | 298 | 92 | 5.32
Crystal violet | Reduced Graphene Oxide | Basic | Aboelfetoh, E. F., Elhelaly, A. A. and Gemeay, A. H. | 2 | Synergistic effect of Cu(II) in the one-pot synthesis of reduced graphene oxide (rGO/CuxO) nanohybrids as adsorbents for cationic and anionic dyes | Journal of Environmental Chemical Engineering | 9 | 10 | 0.08 | 15 | 298 | 95 | 238.6
Methyl blue | Reduced Graphene Oxide | Basic | Aboelfetoh, E. F., Elhelaly, A. A. and Gemeay, A. H. | 1 | Synergistic effect of Cu(II) in the one-pot synthesis of reduced graphene oxide (rGO/CuxO) nanohybrids as adsorbents for cationic and anionic dyes | Journal of Environmental Chemical Engineering | 6 | 20 | 0.08 | 50 |  | 95 | 1200
Methylene blue | Activated carbon | Basic | Abuzerr, S., Darwish, M. and Mahvi, A. H. | 1 | Simultaneous removal of cationic methylene blue and anionic reactive red 198 dyes using magnetic activated carbon nanoparticles: equilibrium, and kinetics analysis | Water Science and Technology | 10 | 120 | 0.5 | 20 | 298 | 96 | 169.49
Reactive red 198 | Activated carbon | Reactive | Abuzerr, S., Darwish, M. and Mahvi, A. H. | 2 | Simultaneous removal of cationic methylene blue and anionic reactive red 198 dyes using magnetic activated carbon nanoparticles: equilibrium, and kinetics analysis | Water Science and Technology | 5.5 | 120 | 0.5 | 20 | 303 | 90 | 129.87
Crystal violet | Activated carbon | Basic | Ahsaine, H. A., Zbair, M., Anfar, Z., Naciri, Y., El Haouti, R., El Alem, N. and Ezahri, M. | 2 | Cationic dyes adsorption onto high surface area 'almond shell' activated carbon: Kinetics, equilibrium isotherms and surface statistical modeling | Materials Today Chemistry | 10 | 5 | 0.02 | 50 | 298 | 100 | 625
Methylene blue | Activated carbon | Basic | Ahsaine, H. A., Zbair, M., Anfar, Z., Naciri, Y., El Haouti, R., El Alem, N. and Ezahri, M. | 1 | Cationic dyes adsorption onto high surface area 'almond shell' activated carbon: Kinetics, equilibrium isotherms and surface statistical modeling | Materials Today Chemistry | 8 | 5 | 0.02 | 50 | 298 | 100 | 833.33
Methylene blue | Graphene Oxide | Basic | Araujo, C. M. B. D., Assis Filho, R. B. D., Baptisttella, A. M. S., Nascimento, G. F. O. D., Costa, G. R. B. D., Carvalho, M. N., Ghislandi, M. G. and Sobrinho, M. A. D. M. |  | Systematic study of graphene oxide production using factorial design techniques and its application to the adsorptive removal of methylene blue dye in aqueous medium | Materials Research Express | 5.5 | 180 | 0.01 | 100 | 298 | 99 | 504.77
Acid red 88 | Graphene | Acidic | Arsalani, N., Nasiri, R. and Zarei, M. |  | Synthesis of magnetic 3D graphene decorated with CaCO3 for anionic azo dye removal from aqueous solution: Kinetic and RSM modeling approach | Chemical Engineering Research and Design | 6 | 18 | 0.09 | 14 | 296 | 93 | 1234
Bismarck brown | Activated carbon | Azo | Bagheri, S., Aghaei, H., Monajjemi, M., Ghaedi, M. and Zare, K. |  | Novel Au-Fe3O4 NPs Loaded on Activated Carbon as a Green and High Efficient Adsorbent for Removal of Dyes from Aqueous Solutions: Application of Ultrasound Wave and Optimization | Eurasian Journal of Analytical Chemistry | 6 | 5 | 0.03 | 12 | 298 | 98.2 | 80
Methylene blue | Activated carbon | Basic | Baysal, M., Bilge, K., Y?lmaz, B., Papila, M. and Yürüm, Y. |  | Preparation of high surface area activated carbon from waste-biomass of sunflower piths: Kinetics and equilibrium studies on the dye removal | Journal of Environmental Chemical Engineering |  | 20 | 0.25 | 500 | 328 |  | 965.349
Methylene blue | Graphene Oxide | Basic | Bhattacharyya, A., Banerjee, B., Ghorai, S., Rana, D., Roy, I., Sarkar, G., Saha, N. R., De, S., Ghosh, T. K., Sadhukhan, S. and Chattopadhyay, D. |  | Development of an auto-phase separable and reusable graphene oxide-potato starch based cross-linked bio-composite adsorbent for removal of methylene blue dye | International Journal of Biological Macromolecules | 9 | 210 | 0.04 | 10 | 343 | 89.83 | 500
Royal blue CC | Activated carbon | Azo | Brito, M. J. P., Veloso, C. M., Santos, L. S., Bonomo, R. C. F. and Fontan, R. D. C. I. | 1 | Adsorption of the textile dye Dianix® royal blue CC onto carbons obtained from yellow mombin fruit stones and activated with KOH and H3PO4: kinetics, adsorption equilibrium and thermodynamic studies | Powder Technology | 7 | 120 | 0.03 | 200 | 303 |  | 147.47
Royal blue CC | Activated carbon | Azo | Brito, M. J. P., Veloso, C. M., Santos, L. S., Bonomo, R. C. F. and Fontan, R. D. C. I. | 2 | Adsorption of the textile dye Dianix® royal blue CC onto carbons obtained from yellow mombin fruit stones and activated with KOH and H3PO4: kinetics, adsorption equilibrium and thermodynamic studies | Powder Technology | 7 | 90 | 0.03 | 200 | 303 |  | 82.27
Methylene blue | Coal | Basic | çaglar, E., Donar, Y. O., Sinag, A., Biro Gul, I., Bilge, S., Aydincak, K. and Pliekhov, O. | 1 | Adsorption of anionic and cationic dyes on biochars, produced by hydrothermal carbonization of waste biomass: Effect of surface functionalization and ionic strength | Turkish Journal of Chemistry | 11 | 15 | 1 | 10 | 333 |  | 234.57
Methyl orange | Coal | Acidic | çaglar, E., Donar, Y. O., Sinag, A., Biro Gul, I., Bilge, S., Aydincak, K. and Pliekhov, O. | 2 | Adsorption of anionic and cationic dyes on biochars, produced by hydrothermal carbonization of waste biomass: Effect of surface functionalization and ionic strength | Turkish Journal of Chemistry | 11 | 15 | 1.5 | 20 | 318 |  | 306.13
Malachite green | Activated carbon | Basic | Chen, S., Tang, S., Sun, Y., Wang, G., Chen, H., Yu, X., Su, Y. and Chen, G. |  | Preparation of a highly porous carbon material based on quinoa husk and its application for removal of dyes by adsorption | Materials | 7 | 60 | 0.1 | 200 | 298 |  | 1666.67
Methylene blue | Activated carbon | Basic | Cheng, S., Chen, Q., Xia, H., Zhang, L., Peng, J., Lin, G., Liao, X., Jiang, X. and Zhang, Q. |  | Microwave one-pot production of ZnO/Fe3O4/activated carbon composite for organic dye removal and the pyrolysis exhaust recycle | Journal of Cleaner Production | 7 | 140 | 0.1 | 100 | 298 |  | 267.79
Rhodamine B | Graphene Oxide | Basic | Das, T. R., Patra, S., Madhuri, R. and Sharma, P. K. |  | Bismuth oxide decorated graphene oxide nanocomposites synthesized via sonochemical assisted hydrothermal method for adsorption of cationic organic dyes | Journal of Colloid and Interface Science | 4 | 65 | 0.01 | 10 | 303 | 80.7 | 387.44
Safranin O | Activated carbon | Basic | Dastkhoon, M., Ghaedi, M., Asfaram, A. and Javadian, H. | 2 | Synthesis of CuS nanoparticles loaded on activated carbon composite for ultrasound-assisted adsorption removal of dye pollutants: Process optimization using CCDRSM, equilibrium and kinetic studies | Applied Organometallic Chemistry | 6 | 3 | 0.03 | 10 | 313 | 97.15 | 69.9
Indigo carmine | Activated carbon | Vat | Dastkhoon, M., Ghaedi, M., Asfaram, A. and Javadian, H. | 1 | Synthesis of CuS nanoparticles loaded on activated carbon composite for ultrasound-assisted adsorption removal of dye pollutants: Process optimization using CCDRSM, equilibrium and kinetic studies | Applied Organometallic Chemistry | 6 | 3 | 0.03 | 12 | 298 | 98.24 | 87.5
Acid red | Carbon nanotubes | Acidic | Gabal, M. A., Al-Zahrani, N. G. and Al Angari, Y. M. |  | Beading of Co1-xZnxFe2O4 nanoparticles on MWCNTs. synthesis characterization, effect of Zn-substitution and dye removal capability | Materials Chemistry and Physics | 2 | 60 | 0.02 | 20 | 313 | 95 | 27.61
Methyl orange | Graphene Oxide | Acidic | Gan, L., Li, H., Chen, L., Xu, L., Liu, J., Geng, A., Mei, C. and Shang, S. | 4 | Graphene oxide incorporated alginate hydrogel beads for the removal of various organic dyes and bisphenol A in water | Colloid and Polymer Science | 7 | 420 | 0.4 | 50 | 318 |  | 110
Vat Green 1 | Graphene Oxide | Vat | Gan, L., Li, H., Chen, L., Xu, L., Liu, J., Geng, A., Mei, C. and Shang, S. | 3 | Graphene oxide incorporated alginate hydrogel beads for the removal of various organic dyes and bisphenol A in water | Colloid and Polymer Science | 7 | 420 | 0.4 | 50 | 303 |  | 121
Methylene blue | Graphene Oxide | Basic | Gan, L., Li, H., Chen, L., Xu, L., Liu, J., Geng, A., Mei, C. and Shang, S. | 1 | Graphene oxide incorporated alginate hydrogel beads for the removal of various organic dyes and bisphenol A in water | Colloid and Polymer Science | 7 | 420 | 0.4 | 100 | 308 |  | 240
Rhodamine B | Graphene Oxide | Basic | Gan, L., Li, H., Chen, L., Xu, L., Liu, J., Geng, A., Mei, C. and Shang, S. | 2 | Graphene oxide incorporated alginate hydrogel beads for the removal of various organic dyes and bisphenol A in water | Colloid and Polymer Science | 7 | 420 | 0.4 | 100 | 303 |  | 245
Methyl orange | Graphene Oxide | Acidic | Ganesan, V., Louis, C. and Damodaran, S. P. | 3 | Graphene oxide-wrapped magnetite nanoclusters: A recyclable functional hybrid for fast and highly efficient removal of organic dyes from wastewater | Journal of Environmental Chemical Engineering | 3 | 60 | 0.6 | 10 | 303 | 85 | 39.95
Methylene blue | Graphene Oxide | Basic | Ganesan, V., Louis, C. and Damodaran, S. P. | 1 | Graphene oxide-wrapped magnetite nanoclusters: A recyclable functional hybrid for fast and highly efficient removal of organic dyes from wastewater | Journal of Environmental Chemical Engineering | 8 | 10 | 0.4 | 10 | 298 | 100 | 131.1
Rhodamine B | Graphene Oxide | Basic | Ganesan, V., Louis, C. and Damodaran, S. P. | 2 | Graphene oxide-wrapped magnetite nanoclusters: A recyclable functional hybrid for fast and highly efficient removal of organic dyes from wastewater | Journal of Environmental Chemical Engineering | 4 | 60 | 1.6 | 10 | 333 | 92 | 34.5
Methylene blue | Activated carbon | Basic | Garcia, J. R., Sedran, U., Zaini, M. A. A. and Zakaria, Z. A. |  | Preparation, characterization, and dye removal study of activated carbon prepared from palm kernel shell | Environmental Science and Pollution Research |  | 240 | 0.2 | 100 | 311.7 | 94.3 | 225.3
Sunset yellow | Activated carbon | Azo | Ghaedi, A. M., Baneshi, M. M., Vafaei, A., Nejad, A. R. S., Tyagi, I., Kumar, N., Galunin, E., Tkachev, A. G., Agarwal, S. and Gupta, V. K. |  | Comparison of multiple linear regression and group method of data handling models for predicting sunset yellow dye removal onto activated carbon from oak tree wood | Environmental Technology & Innovation | 1 | 35 | 0.25 | 10 | 296 | 87 | 30.12
Sunset yellow | Activated carbon | Azo | Ghaedi, A. M., Karami, P., Ghaedi, M., Vafaei, A., Alipanahpour Dil, E. and Mehrabi, F. |  | Application of artificial neural network for comparison and modeling of the ultrasonic and stirrer assisted removal of anionic dye using activated carbon supported with nanostructure material | Applied Organometallic Chemistry | 1 | 7 | 0.02 | 9 | 298 | 99 | 107.52
Malachite green | Activated carbon | Basic | Guo, F. Q., Li, X. L., Jiang, X. C., Zhao, X. M., Guo, C. L. and Rao, Z. H. |  | Characteristics and toxic dye adsorption of magnetic activated carbon prepared from biomass waste by modified one-step synthesis | Colloids and Surfaces A: Physicochemical and Engineering Aspects | 3.72 | 120 | 1 | 800 | 298 | 98 | 1106.4
Rhodamine B | Graphene Oxide | Basic | Guo, R., Jiao, T., Li, R., Chen, Y., Guo, W., Zhang, L., Zhou, J., Zhang, Q. and Peng, Q. | 2 | Sandwiched Fe3O4/Carboxylate Graphene Oxide Nanostructures Constructed by Layer-by-Layer Assembly for Highly Efficient and Magnetically Recyclable Dye Removal | ACS Sustainable Chemistry and Engineering |  | 150 | 7.55 | 5 | 303 | 98 | 22.1239
Methylene blue | Graphene Oxide | Basic | Guo, R., Jiao, T., Li, R., Chen, Y., Guo, W., Zhang, L., Zhou, J., Zhang, Q. and Peng, Q. | 1 | Sandwiched Fe3O4/Carboxylate Graphene Oxide Nanostructures Constructed by Layer-by-Layer Assembly for Highly Efficient and Magnetically Recyclable Dye Removal | ACS Sustainable Chemistry and Engineering |  | 20 | 13.25 | 10 | 311.7 | 98 | 35.9583
Congo red | Activated carbon | Acidic | Han, T. T., Bai, H. L., Liu, Y. Y. and Ma, J. F. | 10 | Synthesis of nanoporous cobalt/carbon materials by a carbonized zeolitic imidazolate framework-9 and adsorption of dyes | New Journal of Chemistry |  | 720 | 1.5 | 40 |  | 99 | 47
Methyl orange | Activated carbon | Acidic | Han, T. T., Bai, H. L., Liu, Y. Y. and Ma, J. F. | 6 | Synthesis of nanoporous cobalt/carbon materials by a carbonized zeolitic imidazolate framework-9 and adsorption of dyes | New Journal of Chemistry |  | 720 | 1.5 | 40 | 298 | 97.8 | 21.3
Acid orange 7 | Activated carbon | Acidic | Han, T. T., Bai, H. L., Liu, Y. Y. and Ma, J. F. | 8 | Synthesis of nanoporous cobalt/carbon materials by a carbonized zeolitic imidazolate framework-9 and adsorption of dyes | New Journal of Chemistry |  | 720 | 1.5 | 40 | 298 | 99.2 | 23.2
Acid red 18 | Activated carbon | Acidic | Han, T. T., Bai, H. L., Liu, Y. Y. and Ma, J. F. | 7 | Synthesis of nanoporous cobalt/carbon materials by a carbonized zeolitic imidazolate framework-9 and adsorption of dyes | New Journal of Chemistry |  | 720 | 1.5 | 40 |  | 95.3 | 42.5
Orange G | Activated carbon | Azo | Han, T. T., Bai, H. L., Liu, Y. Y. and Ma, J. F. | 9 | Synthesis of nanoporous cobalt/carbon materials by a carbonized zeolitic imidazolate framework-9 and adsorption of dyes | New Journal of Chemistry |  | 720 | 1.5 | 40 | 303 | 98 | 29.5
Crystal violet | Activated carbon | Basic | Han, T. T., Bai, H. L., Liu, Y. Y. and Ma, J. F. | 4 | Synthesis of nanoporous cobalt/carbon materials by a carbonized zeolitic imidazolate framework-9 and adsorption of dyes | New Journal of Chemistry |  | 720 | 1.5 | 40 | 298 | 98.5 | 26.8
Rhodamine B | Activated carbon | Basic | Han, T. T., Bai, H. L., Liu, Y. Y. and Ma, J. F. | 2 | Synthesis of nanoporous cobalt/carbon materials by a carbonized zeolitic imidazolate framework-9 and adsorption of dyes | New Journal of Chemistry |  | 720 | 1.5 | 40 | 333 | 92.4 | 29.5
Malachite green | Activated carbon | Basic | Han, T. T., Bai, H. L., Liu, Y. Y. and Ma, J. F. | 1 | Synthesis of nanoporous cobalt/carbon materials by a carbonized zeolitic imidazolate framework-9 and adsorption of dyes | New Journal of Chemistry |  | 720 | 1.5 | 40 | 298 | 99.4 | 61.4
Methyl blue | Activated carbon | Basic | Han, T. T., Bai, H. L., Liu, Y. Y. and Ma, J. F. | 5 | Synthesis of nanoporous cobalt/carbon materials by a carbonized zeolitic imidazolate framework-9 and adsorption of dyes | New Journal of Chemistry |  | 720 | 1.5 | 40 |  | 98 | 54.6
Rosaniline | Activated carbon | Basic | Han, T. T., Bai, H. L., Liu, Y. Y. and Ma, J. F. | 11 | Synthesis of nanoporous cobalt/carbon materials by a carbonized zeolitic imidazolate framework-9 and adsorption of dyes | New Journal of Chemistry |  | 720 | 1.5 | 40 | 313 | 97.5 | 46.2
Rhodamine 6G | Activated carbon | Reactive | Han, T. T., Bai, H. L., Liu, Y. Y. and Ma, J. F. | 3 | Synthesis of nanoporous cobalt/carbon materials by a carbonized zeolitic imidazolate framework-9 and adsorption of dyes | New Journal of Chemistry |  | 720 | 1.5 | 40 | 318 | 91 | 26.8
Methylene blue | Graphene | Basic | Hassan, M. A., Mohammad, A. M., Salaheldin, T. A. and El-Anadouli, B. E. |  | A promising hydroxyapatite/graphene hybrid nanocomposite for methylene blue dye's removal in wastewater treatment | International Journal of Electrochemical Science | 11 | 20 | 0.15 | 50 | 310 | 99.9 | 333.3
Malachite green | Graphene Oxide | Basic | Hosseinzadeh, H. and Ramin, S. |  | Fabrication of starch-graft-poly(acrylamide)/graphene oxide/hydroxyapatite nanocomposite hydrogel adsorbent for removal of malachite green dye from aqueous solution | International Journal of Biological Macromolecules | 10 | 60 | 1 | 100 | 298 |  | 287
Crystal violet | Carbon nanotubes | Basic | Hosseinzadeh, S., Hosseinzadeh, H., Pashaei, S. and Khodaparast, Z. | 1 | Synthesis of magnetic functionalized MWCNT nanocomposite through surface RAFT co-polymerization of acrylic acid and N-isopropyl acrylamide for removal of cationic dyes from aqueous solutions | Ecotoxicology and Environmental Safety | 8 | 1440 | 1 | 50 | 303 |  | 287
Methylene blue | Carbon nanotubes | Basic | Hosseinzadeh, S., Hosseinzadeh, H., Pashaei, S. and Khodaparast, Z. | 2 | Synthesis of magnetic functionalized MWCNT nanocomposite through surface RAFT co-polymerization of acrylic acid and N-isopropyl acrylamide for removal of cationic dyes from aqueous solutions | Ecotoxicology and Environmental Safety | 8 | 1440 | 1 | 50 | 310 |  | 302
Rhodamine B | Carbon nanotubes | Basic | Hosseinzadeh, S., Hosseinzadeh, H., Pashaei, S. and Khodaparast, Z. | 3 | Synthesis of magnetic functionalized MWCNT nanocomposite through surface RAFT co-polymerization of acrylic acid and N-isopropyl acrylamide for removal of cationic dyes from aqueous solutions | Ecotoxicology and Environmental Safety | 8 | 1440 | 1 | 50 | 298 |  | 231
Methylene blue | Graphene | Basic | Hussain, A., Li, J., Wang, J., Xue, F., Chen, Y., Bin Aftab, T. and Li, D. |  | Hybrid Monolith of Graphene/TEMPO-Oxidized Cellulose Nanofiber as Mechanically Robust, Highly Functional, and Recyclable Adsorbent of Methylene Blue Dye | Journal of Nanomaterials | 6.5 | 1440 | 1.11 | 100 | 310 | 100 | 227.27
Methyl blue | Activated carbon | Basic | Hussain, I., Li, Y., Qi, J., Li, J. and Wang, L. |  | Nitrogen-enriched carbon sheet for Methyl blue dye adsorption | Journal of Environmental Management | 2 | 60 | 0.33 | 120 | 338 | 92 | 847
Acid blue 129 | Activated carbon | Acidic | Iano?, R., P?curariu, C., Muntean, S. G., Muntean, E., Nistor, M. A. and Ni??ansk?, D. | 2 | Combustion synthesis of iron oxide/carbon nanocomposites, efficient adsorbents for anionic and cationic dyes removal from wastewaters | Journal of Alloys and Compounds | 2.3 | 70 | 1 | 100 | 298 | 95 | 118.15
Acid orange 7 | Activated carbon | Acidic | Iano?, R., P?curariu, C., Muntean, S. G., Muntean, E., Nistor, M. A. and Ni??ansk?, D. | 1 | Combustion synthesis of iron oxide/carbon nanocomposites, efficient adsorbents for anionic and cationic dyes removal from wastewaters | Journal of Alloys and Compounds | 2.3 | 150 | 1 | 100 | 318 | 96.6 | 126.19
Methylene blue | Activated carbon | Basic | Iano?, R., P?curariu, C., Muntean, S. G., Muntean, E., Nistor, M. A. and Ni??ansk?, D. | 3 | Combustion synthesis of iron oxide/carbon nanocomposites, efficient adsorbents for anionic and cationic dyes removal from wastewaters | Journal of Alloys and Compounds | 12.3 | 90 | 1 | 100 | 298 | 99.93 | 83.42
Rhodamine 6G | Activated carbon | Reactive | Iano?, R., P?curariu, C., Muntean, S. G., Muntean, E., Nistor, M. A. and Ni??ansk?, D. | 4 | Combustion synthesis of iron oxide/carbon nanocomposites, efficient adsorbents for anionic and cationic dyes removal from wastewaters | Journal of Alloys and Compounds | 12.3 | 120 | 1 | 100 | 338 | 99.93 | 131.8
Reactive yellow 84 | Activated carbon | Reactive | Indhu, S. and Muthukumaran, K. |  | Removal and recovery of reactive yellow 84 dye from wastewater and regeneration of functionalised Borassus flabellifer activated carbon | Journal of Environmental Chemical Engineering | 3 | 50 | 0.2 | 30 | 298 | 93 | 40
Crystal violet | Activated carbon | Basic | Islam, T., Liu, J., Shen, G., Ye, T. and Peng, C. |  | SYNTHESIS OF CHEMICALLY MODIFIED CARBON EMBEDDED SILICA AND ZEOLITE FROM RICE HUSK TO ADSORB CRYSTAL VIOLET DYE FROM AQUEOUS SOLUTION | Applied Ecology and Environmental Research | 8 | 10 | 0.01 | 150 | 303 | 96.45 | 19.28
Crystal violet | Activated carbon | Basic | Jayganesh, D., Tamilarasan, R., Kumar, M., Murugavelu, M. and Sivakumar, V. |  | Preparation of Eco-friendly and Low-cost Activated Carbon from Gracilaria corticata Seaweeds for the Removal of Crystal Violet Dye from Aqueous Solution: Equilibrium and Modeling Studies | Chiang Mai Journal of Science | 6 | 50 | 16 | 100 | 303 | 95 | 10.374
Methylene orange | Activated carbon | Acidic | Jiang, X., Xia, H., Zhang, L., Peng, J., Cheng, S., Shu, J., Li, C. and Zhang, Q. |  | Ultrasound and microwave-assisted synthesis of copper-activated carbon and application to organic dyes removal | Powder Technology | 4 | 100 | 0.03 | 300 |  | 99.8 | 377.358
Congo red | Carbon nanotubes | Acidic | Jin, L., Zhao, X., Qian, X. and Dong, M. | 2 | Nickel nanoparticles encapsulated in porous carbon and carbon nanotube hybrids from bimetallic metal-organic-frameworks for highly efficient adsorption of dyes | Journal of Colloid and Interface Science |  | 60 | 0.25 | 20 | 318 |  | 818
Methyl orange | Carbon nanotubes | Acidic | Jin, L., Zhao, X., Qian, X. and Dong, M. | 5 | Nickel nanoparticles encapsulated in porous carbon and carbon nanotube hybrids from bimetallic metal-organic-frameworks for highly efficient adsorption of dyes | Journal of Colloid and Interface Science |  | 60 | 0.25 | 20 | 298 |  | 271
Methylene blue | Carbon nanotubes | Basic | Jin, L., Zhao, X., Qian, X. and Dong, M. | 4 | Nickel nanoparticles encapsulated in porous carbon and carbon nanotube hybrids from bimetallic metal-organic-frameworks for highly efficient adsorption of dyes | Journal of Colloid and Interface Science |  | 60 | 0.25 | 20 | 298 |  | 312
Rhodamine B | Carbon nanotubes | Basic | Jin, L., Zhao, X., Qian, X. and Dong, M. | 3 | Nickel nanoparticles encapsulated in porous carbon and carbon nanotube hybrids from bimetallic metal-organic-frameworks for highly efficient adsorption of dyes | Journal of Colloid and Interface Science |  | 60 | 0.25 | 20 | 303 |  | 395
Malachite green | Carbon nanotubes | Basic | Jin, L., Zhao, X., Qian, X. and Dong, M. | 1 | Nickel nanoparticles encapsulated in porous carbon and carbon nanotube hybrids from bimetallic metal-organic-frameworks for highly efficient adsorption of dyes | Journal of Colloid and Interface Science |  | 60 | 0.25 | 20 | 298 |  | 898
Methyl blue | Graphene Oxide | Basic | Jin, X., Li, N., Weng, X., Li, C. and Chen, Z. |  | Green reduction of graphene oxide using eucalyptus leaf extract and its application to remove dye | Chemosphere | 6.4 | 60 | 1 | 50 | 338 |  | 50
Methylene blue | Activated carbon | Basic | Kang, C., Zhu, L., Wang, Y., Wang, Y., Xiao, K. and Tian, T. | 1 | Adsorption of Basic Dyes Using Walnut Shell-based Biochar Produced by Hydrothermal Carbonization | Chemical Research in Chinese Universities |  | 432 | 3 | 200 | 313 |  | 37.594
Malachite green | Activated carbon | Basic | Kang, C., Zhu, L., Wang, Y., Wang, Y., Xiao, K. and Tian, T. | 2 | Adsorption of Basic Dyes Using Walnut Shell-based Biochar Produced by Hydrothermal Carbonization | Chemical Research in Chinese Universities |  | 432 | 3 | 200 | 298 |  | 192.3077
Acid blue 83 | Activated carbon | Acidic | Karthick, K., Namasivayam, C. and Pragasan, L. A. | 1 | Kinetics and isotherm studies on acid dye adsorption using thermal and chemical activated Jatropha husk carbons | Environmental Progress and Sustainable Energy | 2 | 60 | 0.5 | 10 | 333 | 35 | 7.59
Acid blue 83 | Activated carbon | Acidic | Karthick, K., Namasivayam, C. and Pragasan, L. A. | 2 | Kinetics and isotherm studies on acid dye adsorption using thermal and chemical activated Jatropha husk carbons | Environmental Progress and Sustainable Energy | 2 | 120 | 0.5 | 10 | 333 | 100 | 27.93
Eriochrome Black T | Graphene | Azo | Khalid, A., Zubair, M. and Ihsanullah |  | A Comparative Study on the Adsorption of Eriochrome Black T Dye from Aqueous Solution on Graphene and Acid-Modified Graphene | Arabian Journal for Science and Engineering | 2 | 180 | 0.01 | 10 | 298 | 80 | 70.42
Methylene blue | Activated carbon | Basic | Khasri, A. and Ahmad, M. A. | 1 | Adsorption of basic and reactive dyes from aqueous solution onto Intsia bijuga sawdust-based activated carbon: batch and column study | Environmental Science and Pollution Research | 12 | 240 | 1 | 25 | 313 | 99.1 | 434.78
Remazol brilliant violet-5R | Activated carbon | Reactive | Khasri, A. and Ahmad, M. A. | 2 | Adsorption of basic and reactive dyes from aqueous solution onto Intsia bijuga sawdust-based activated carbon: batch and column study | Environmental Science and Pollution Research | 2 | 360 | 1 | 25 | 333 | 87.2 | 212.77
Methylene blue | Activated carbon | Basic | Kim, H. and Saito, N. |  | One-pot synthesis of purple benzene-derived MnO2 - carbon hybrids and synergistic enhancement for the removal of cationic dyes | Scientific Reports | 12 | 10 | 0.6 | 100 | 323 | 97 | 357.14
Methylene blue | Activated carbon | Basic | Kim, T. S., Song, H. J., Dar, M. A., Lee, H. J. and Kim, D. W. | 2 | Fast adsorption kinetics of highly dispersed ultrafine nickel/carbon nanoparticles for organic dye removal | Applied Surface Science |  | 1.5 | 2 | 5 | 298 |  | 7.415
Rhodamine B | Activated carbon | Basic | Kim, T. S., Song, H. J., Dar, M. A., Lee, H. J. and Kim, D. W. | 1 | Fast adsorption kinetics of highly dispersed ultrafine nickel/carbon nanoparticles for organic dye removal | Applied Surface Science |  | 5 | 2 | 5 | 303 |  | 5.269
Rhodamine B | Activated carbon | Basic | Kong, D., Liu, Y. F., Li, Y. Y., Chi, W. D., Huang, Q. G. and Yu, C. Y. |  | Facile preparation and dye removal properties of Fe3O4@carbon nanocomposite | Micro & Nano Letters | 3 | 120 | 0.5 | 100 | 303 | 99.1 | 184
Crystal violet | Graphene | Basic | Kong, Q., Wei, C., Preis, S., Hu, Y. and Wang, F. | 2 | Facile preparation of nitrogen and sulfur co-doped graphene-based aerogel for simultaneous removal of Cd2+ and organic dyes | Environmental Science and Pollution Research | 6 | 360 | 0.04 | 100 | 298 |  | 453
Methylene blue | Graphene | Basic | Kong, Q., Wei, C., Preis, S., Hu, Y. and Wang, F. | 3 | Facile preparation of nitrogen and sulfur co-doped graphene-based aerogel for simultaneous removal of Cd2+ and organic dyes | Environmental Science and Pollution Research | 6 | 360 | 0.04 | 100 | 298 |  | 328
Safranin O | Graphene | Basic | Kong, Q., Wei, C., Preis, S., Hu, Y. and Wang, F. | 1 | Facile preparation of nitrogen and sulfur co-doped graphene-based aerogel for simultaneous removal of Cd2+ and organic dyes | Environmental Science and Pollution Research | 6 | 360 | 0.04 | 100 | 313 |  | 791
Basic red 46 | Graphite | Basic | Konicki, W., Helminiak, A., Arabczyk, W. and Mijowska, E. | 2 | Adsorption of cationic dyes onto Fe@graphite core-shell magnetic nanocomposite: Equilibrium, kinetics and thermodynamics | Chemical Engineering Research and Design | 11 | 30 | 0.2 | 30 | 300 |  | 46.73
Basic yellow 28 | Graphite | Basic | Konicki, W., Helminiak, A., Arabczyk, W. and Mijowska, E. | 1 | Adsorption of cationic dyes onto Fe@graphite core-shell magnetic nanocomposite: Equilibrium, kinetics and thermodynamics | Chemical Engineering Research and Design | 11 | 30 | 0.2 | 30 | 294 |  | 52.36
Acid yellow 36 | Activated carbon | Acidic | Koyuncu, F., Guzel, F. and Saygili, H. | 2 | Role of optimization parameters in the production of nanoporous carbon from mandarin shells by microwave-assisted chemical activation and utilization as dye adsorbent | Advanced Powder Technology | 6.23 | 4320 | 0.5 | 800 | 298 |  | 417
Basic blue 9 | Activated carbon | Basic | Koyuncu, F., Guzel, F. and Saygili, H. | 1 | Role of optimization parameters in the production of nanoporous carbon from mandarin shells by microwave-assisted chemical activation and utilization as dye adsorbent | Advanced Powder Technology | 6.33 | 4320 | 0.5 | 250 | 303 |  | 294
Methyl orange | Activated carbon | Acidic | Kundu, S., Chowdhury, I. H. and Naskar, M. K. |  | Nitrogen-Doped Nanoporous Carbon Nanospheroids for Selective Dye Adsorption and Pb(II) Ion Removal from Waste Water | Acs Omega |  | 60 | 0.5 | 160 | 298 | 98 | 73
Methylene blue | Graphene Oxide | Basic | Lan Huong, P. T., Tu, N., Lan, H., Thang, L. H., Van Quy, N., Tuan, P. A., Dinh, N. X., Phan, V. N. and Le, A. T. |  | Functional manganese ferrite/graphene oxide nanocomposites: Effects of graphene oxide on the adsorption mechanisms of organic MB dye and inorganic As(v) ions from aqueous solution | RSC Advances | 7 | 25 | 0.2 | 800 | 298 | 99.9 | 177.3
Amaranth | Activated carbon | Azo | Li, J., Wang, S., Peng, J., Lin, G., Hu, T. and Zhang, L. |  | Selective Adsorption of Anionic Dye from Solutions by Modified Activated Carbon | Arabian Journal for Science and Engineering | 1 | 240 | 2 | 380 | 318 | 88.03 | 216.92
Rhodamine B | Coal | Basic | Li, L., Sun, F., Gao, J., Wang, L., Pi, X. and Zhao, G. |  | Broadening the pore size of coal-based activated carbon: Via a washing-free chem-physical activation method for high-capacity dye adsorption | RSC Advances |  | 30 | 0.2 | 200 | 333 | 96 | 881
Methylene blue | Activated carbon | Basic | Li, S., Zhang, Y., You, Q., Wang, Q., Liao, G. and Wang, D. |  | Highly efficient removal of antibiotics and dyes from water by the modified carbon nanofibers composites with abundant mesoporous structure | Colloids and Surfaces A: Physicochemical and Engineering Aspects | 11 | 250 | 0.08 | 20 | 298 | 95.23 | 840.34
Methylene blue | Graphite | Basic | Li, S. S., Li, F. L., Wang, J. K., Tian, L., Zhang, H. J. and Zhang, S. W. |  | Preparation of Hierarchically Porous Graphitic Carbon Spheres and Their Applications in Supercapacitors and Dye Adsorption | Nanomaterials |  | 30 | 0.2 | 50 | 318 |  | 182.8
Methylene blue | Activated carbon | Basic | Liang, L., Zhou, M., Tan, C., Tian, X. and Li, K. |  | Easily tunable hydrogel-derived heteroatom-doped hierarchically porous carbons as multifunctional materials for supercapacitors, CO2 capture and dye removal | Microporous and Mesoporous Materials |  | 10 | 0.4 | 400 | 298 |  | 720
Malachite green | Activated carbon | Basic | Liew, R. K., Azwar, E., Yek, P. N. Y., Lim, X. Y., Cheng, C. K., Ng, J. H., Jusoh, A., Lam, W. H., Ibrahim, M. D., Ma, N. L. and Lam, S. S. |  | Microwave pyrolysis with KOH/NaOH mixture activation: A new approach to produce micro-mesoporous activated carbon for textile dye adsorption | Bioresource Technology | 6.8 | 10 | 2.5 | 10 | 283 | 90 | 22.5
Methyl orange | Graphite | Acidic | Lingamdinne, L. P., Choi, J. S., Yang, J. K., Chang, Y. Y., Koduru, J. R. and Singh, J. | 1 | Adsorptive Removal of Selected Anionic and Cationic Dyes by Using Graphitic Carbon Material Prepared from Edible Sugar: A Study of Kinetics and Isotherms | Acta Chimica Slovenica | 8 | 180 | 2 | 10 | 298 | 85 | 43.48
Methylene blue | Graphite | Basic | Lingamdinne, L. P., Choi, J. S., Yang, J. K., Chang, Y. Y., Koduru, J. R. and Singh, J. | 2 | Adsorptive Removal of Selected Anionic and Cationic Dyes by Using Graphitic Carbon Material Prepared from Edible Sugar: A Study of Kinetics and Isotherms | Acta Chimica Slovenica | 6 | 180 | 2 | 10 | 298 | 100 | 38.75
Methylene blue | Graphene Oxide | Basic | Liu, C., Liu, H., Xiong, T., Xu, A., Pan, B. and Tang, K. |  | Graphene oxide reinforced alginate/PVA double network hydrogels for efficient dye removal | Polymers | 6.4 | 900 | 1 | 100 | 298 |  | 480.76
Methyl orange | Graphene Oxide | Acidic | Luo, S. and Wang, J. | 2 | MOF/graphene oxide composite as an efficient adsorbent for the removal of organic dyes from aqueous solution | Environmental Science and Pollution Research | 4 | 600 | 0.5 | 600 | 298 | 97 | 1189
Methylene blue | Graphene Oxide | Basic | Luo, S. and Wang, J. | 1 | MOF/graphene oxide composite as an efficient adsorbent for the removal of organic dyes from aqueous solution | Environmental Science and Pollution Research | 4 | 600 | 0.5 | 600 | 298 | 97 | 1231
Methyl orange | Activated carbon | Acidic | Lv, L., Huang, Y. and Cao, D. | 3 | Nitrogen-doped porous carbons with ultrahigh specific surface area as bifunctional materials for dye removal of wastewater and supercapacitors | Applied Surface Science | 7 | 50 | 0.02 | 400 |  | 80 | 408.7
Methylene blue | Activated carbon | Basic | Lv, L., Huang, Y. and Cao, D. | 1 | Nitrogen-doped porous carbons with ultrahigh specific surface area as bifunctional materials for dye removal of wastewater and supercapacitors | Applied Surface Science | 7 | 50 | 0.02 | 400 | 318 | 100 | 766.9
Rhodamine B | Activated carbon | Basic | Lv, L., Huang, Y. and Cao, D. | 2 | Nitrogen-doped porous carbons with ultrahigh specific surface area as bifunctional materials for dye removal of wastewater and supercapacitors | Applied Surface Science | 7 | 50 | 0.02 | 400 | 298 | 100 | 704.3
Eriochrome blue black R | Graphene Oxide | Azo | Lv, M., Yan, L., Liu, C., Su, C., Zhou, Q., Zhang, X., Lan, Y., Zheng, Y., Lai, L., Liu, X. and Ye, Z. | 2 | Non-covalent functionalized graphene oxide (GO) adsorbent with an organic gelator for co-adsorption of dye, endocrine-disruptor, pharmaceutical and metal ion | Chemical Engineering Journal | 2 | 3 | 0.5 | 125 | 298 | 97 | 1679.9
Malachite green | Graphene Oxide | Basic | Lv, M., Yan, L., Liu, C., Su, C., Zhou, Q., Zhang, X., Lan, Y., Zheng, Y., Lai, L., Liu, X. and Ye, Z. | 1 | Non-covalent functionalized graphene oxide (GO) adsorbent with an organic gelator for co-adsorption of dye, endocrine-disruptor, pharmaceutical and metal ion | Chemical Engineering Journal | 9 | 1 | 0.5 | 600 | 298 | 97 | 2687.56
Rhodamine B | Coal | Basic | Lv, Y., Xing, B., Zheng, M., Yi, G., Huang, G., Zhang, C., Yuan, R., Chen, Z. and Cao, Y. |  | Hydrothermal synthesis of ultra-light coal-based graphene oxide aerogel for efficient removal of dyes from aqueous solutions | Nanomaterials | 10 | 120 | 0.6 | 100 | 318 | 99.99 | 312.5
Methylene blue | Activated carbon | Basic | Mahmoodi, N. M., Taghizadeh, M. and Taghizadeh, A. |  | Mesoporous activated carbons of low-cost agricultural bio-wastes with high adsorption capacity: Preparation and artificial neural network modeling of dye removal from single and multicomponent (binary and ternary) systems | Journal of Molecular Liquids | 6.3 | 180 | 0.5 | 200 | 318 |  | 476
Congo red | Graphene | Acidic | Mahto, A., Kumar, A., Chaudhary, J. P., Bhatt, M., Sharma, A. K., Paul, P., Nataraj, S. K. and Meena, R. | 1 | Solvent-free production of nano-FeS anchored graphene from Ulva fasciata: A scalable synthesis of super-adsorbent for lead, chromium and dyes | Journal of Hazardous Materials | 6.5 | 180 | 5 | 20 | 318 |  | 970
Methyl orange | Graphene | Acidic | Mahto, A., Kumar, A., Chaudhary, J. P., Bhatt, M., Sharma, A. K., Paul, P., Nataraj, S. K. and Meena, R. | 3 | Solvent-free production of nano-FeS anchored graphene from Ulva fasciata: A scalable synthesis of super-adsorbent for lead, chromium and dyes | Journal of Hazardous Materials | 6.5 | 180 | 5 | 20 | 303 |  | 664
Crystal violet | Graphene | Basic | Mahto, A., Kumar, A., Chaudhary, J. P., Bhatt, M., Sharma, A. K., Paul, P., Nataraj, S. K. and Meena, R. | 2 | Solvent-free production of nano-FeS anchored graphene from Ulva fasciata: A scalable synthesis of super-adsorbent for lead, chromium and dyes | Journal of Hazardous Materials | 6.5 | 180 | 5 | 20 | 298 |  | 909
Methylene blue | Graphene | Basic | Mahto, A., Kumar, A., Chaudhary, J. P., Bhatt, M., Sharma, A. K., Paul, P., Nataraj, S. K. and Meena, R. | 4 | Solvent-free production of nano-FeS anchored graphene from Ulva fasciata: A scalable synthesis of super-adsorbent for lead, chromium and dyes | Journal of Hazardous Materials | 6.5 | 180 | 5 | 20 | 318 |  | 402
Methylene blue | Activated carbon | Basic | Meng, L., Xu, X., Bai, B., Ma, M., Li, S., Hu, N., Wang, H. and Suo, Y. |  | Surface carboxyl-activated polyester (PET) fibers decorated with glucose carbon microspheres and their enhanced selective adsorption for dyes | Journal of Physics and Chemistry of Solids | 10 | 180 | 2 | 50 | 318 | 90 | 35.48
Eosin B | Carbon nanotubes | Acidic | Moghaddari, M., Yousefi, F., Ghaedi, M. and Dashtian, K. | 2 | A simple approach for the sonochemical loading of Au, Ag and Pd nanoparticle on functionalized MWCNT and subsequent dispersion studies for removal of organic dyes: Artificial neural network and response surface methodology studies | Ultrasonics Sonochemistry | 6 | 6 | 0.25 | 8 | 298 | 95 | 63.3
Quinoline yellow | Carbon nanotubes | Azo | Moghaddari, M., Yousefi, F., Ghaedi, M. and Dashtian, K. | 1 | A simple approach for the sonochemical loading of Au, Ag and Pd nanoparticle on functionalized MWCNT and subsequent dispersion studies for removal of organic dyes: Artificial neural network and response surface methodology studies | Ultrasonics Sonochemistry | 6 | 6 | 0.25 | 8 | 303 | 82.14 | 44.26
Malachite green | Activated carbon | Basic | Mohammad, M., Maitra, S. and Dutta, B. K. |  | Comparison of Activated Carbon and Physic Seed Hull for the Removal of Malachite Green Dye from Aqueous Solution | Water Air and Soil Pollution | 6 | 180 | 4 | 30 | 298 |  | 21.7865
Methylene blue | Graphene Oxide | Basic | Mohammadi, A., Doctorsafaei, A. H. and Zia, K. M. |  | Alginate/calix[4]arenes modified graphene oxide nanocomposite beads: Preparation, characterization, and dye adsorption studies | International Journal of Biological Macromolecules | 4 | 60 | 1 | 100 | 318 | 90 | 170.36
Methyl orange | Carbon nanotubes | Acidic | Mohammadi, A. and Veisi, P. | 3 | High adsorption performance of B-cyclodextrin-functionalized multi-walled carbon nanotubes for the removal of organic dyes from water and industrial wastewater | Journal of Environmental Chemical Engineering | 6 | 15 | 0.1 | 20 | 303 |  | 96.15
Acid Blue 113 | Carbon nanotubes | Acidic | Mohammadi, A. and Veisi, P. | 2 | High adsorption performance of B-cyclodextrin-functionalized multi-walled carbon nanotubes for the removal of organic dyes from water and industrial wastewater | Journal of Environmental Chemical Engineering | 7 | 15 | 0.1 | 20 | 313 |  | 172.41
Methylene blue | Carbon nanotubes | Basic | Mohammadi, A. and Veisi, P. | 1 | High adsorption performance of B-cyclodextrin-functionalized multi-walled carbon nanotubes for the removal of organic dyes from water and industrial wastewater | Journal of Environmental Chemical Engineering | 8 | 15 | 0.1 | 20 | 298 |  | 90.9
Disperse red 1 | Carbon nanotubes | Disperse | Mohammadi, A. and Veisi, P. | 4 | High adsorption performance of B-cyclodextrin-functionalized multi-walled carbon nanotubes for the removal of organic dyes from water and industrial wastewater | Journal of Environmental Chemical Engineering | 7 | 15 | 0.1 | 20 | 313 |  | 500
Disulfin blue | Activated carbon | Acidic | Momtazan, F., Vafaei, A., Ghaedi, M., Ghaedi, A. M., Emadzadeh, D., Lau, W. J. and Baneshi, M. M. | 1 | Application of copper sulfide nanoparticles loaded activated carbon for simultaneous adsorption of ternary dyes: Response surface methodology | Korean Journal of Chemical Engineering | 6.5 | 3.63 | 0.4 | 7.76 | 300 | 88.39 | 198.12
Eosin yellow | Activated carbon | Acidic | Momtazan, F., Vafaei, A., Ghaedi, M., Ghaedi, A. M., Emadzadeh, D., Lau, W. J. and Baneshi, M. M. | 2 | Application of copper sulfide nanoparticles loaded activated carbon for simultaneous adsorption of ternary dyes: Response surface methodology | Korean Journal of Chemical Engineering | 6.5 | 3.63 | 0.4 | 8.89 | 298 | 68.49 | 165
Safranin O | Activated carbon | Basic | Momtazan, F., Vafaei, A., Ghaedi, M., Ghaedi, A. M., Emadzadeh, D., Lau, W. J. and Baneshi, M. M. | 3 | Application of copper sulfide nanoparticles loaded activated carbon for simultaneous adsorption of ternary dyes: Response surface methodology | Korean Journal of Chemical Engineering | 6.5 | 3.63 | 0.4 | 9.87 | 303 | 55.69 | 139.58
Crystal violet | Graphene | Basic | Nasiri, R. and Arsalani, N. |  | Synthesis and application of 3D graphene nanocomposite for the removal of cationic dyes from aqueous solutions: Response surface methodology design | Journal of Cleaner Production | 7.5 | 12 | 0.28 | 18 | 338 | 100 | 827.15
Crystal violet | Activated carbon | Basic | Nazifa, T. H., Habba, N., Salmiati, Aris, A. and Hadibarata, T. | 2 | Adsorption of Procion Red MX-5B and Crystal Violet Dyes from Aqueous Solution onto Corncob Activated Carbon | Journal of the Chinese Chemical Society | 7 | 240 | 10 | 20 | 338 | 99.6 | 2.498
Procion red MX-5B | Activated carbon | Azo | Nazifa, T. H., Habba, N., Salmiati, Aris, A. and Hadibarata, T. | 1 | Adsorption of Procion Red MX-5B and Crystal Violet Dyes from Aqueous Solution onto Corncob Activated Carbon | Journal of the Chinese Chemical Society | 7 | 240 | 10 | 20 | 298 | 99.18 | 2.86
Methylene blue | Graphene Oxide | Basic | Nezhad, A. A., Alimoradi, M. and Ramezani, M. |  | One-step Preparation of graphene oxide/polypyrrole magnetic nanocomposite and its application in the removal of methylene blue dye from aqueous solution | Materials Research Express | 8 | 10 | 0.25 | 100 | 298 |  | 333.3
Methylene blue | Graphene Oxide | Basic | Othman, N. H., Alias, N. H., Shahruddin, M. Z., Abu Bakar, N. F., Nik Him, N. R. and Lau, W. J. |  | Adsorption kinetics of methylene blue dyes onto magnetic graphene oxide | Journal of Environmental Chemical Engineering | 9 | 10 | 0.02 | 10 | 313 | 99.6 | 1666.67
Orange G | Graphene | Azo | Pan, X. W., Du, Q. C., Zhou, Y., Liu, L. C., Xu, G. and Yan, C. | 2 | Ammonia Borane Promoted Synthesis of Graphene Aerogels as High Efficient Dye Adsorbent | Journal of Nanoscience and Nanotechnology |  | 110 | 0.5 | 60 | 303 |  | 87.4
Rhodamine B | Graphene | Basic | Pan, X. W., Du, Q. C., Zhou, Y., Liu, L. C., Xu, G. and Yan, C. | 1 | Ammonia Borane Promoted Synthesis of Graphene Aerogels as High Efficient Dye Adsorbent | Journal of Nanoscience and Nanotechnology |  | 180 | 0.5 | 100 | 303 |  | 103.6
Brilliant red 5GN | Activated carbon | Basic | Pei, Y., Wu, X., Xu, G., Chen, M., Zhang, Z., Zheng, X., Liu, J. and Tang, K. |  | Activated Carbon-Entrapped Microfibrilated Cellulose Films As An Effective Adsorbent For Removing Organic Dye From Aqueous Effluent | Journal of Wood Chemistry and Technology | 8 | 180 | 0.8 | 200 | 298 | 97.85 | 79.24
Congo red | Graphene Oxide | Acidic | Prabhu, S. M., Khan, A., Hasmath Farzana, M., Hwang, G. C., Lee, W. and Lee, G. | 1 | Synthesis and characterization of graphene oxide-doped nano-hydroxyapatite and its adsorption performance of toxic diazo dyes from aqueous solution | Journal of Molecular Liquids | 3 | 10 | 2 | 50 | 298 | 99 | 50.25
Trypan blue | Graphene Oxide | Azo | Prabhu, S. M., Khan, A., Hasmath Farzana, M., Hwang, G. C., Lee, W. and Lee, G. | 2 | Synthesis and characterization of graphene oxide-doped nano-hydroxyapatite and its adsorption performance of toxic diazo dyes from aqueous solution | Journal of Molecular Liquids | 10 | 30 | 2 | 50 | 298 | 90 | 39.526
Congo red | Activated carbon | Acidic | Priyanka, M. and Saravanakumar, M. P. | 3 | Ultrahigh adsorption capacity of starch derived zinc based carbon foam for adsorption of toxic dyes and its preliminary investigation on oil-water separation | Journal of Cleaner Production | 9 | 30 | 1.2 | 100 | 298 | 96.3 | 1428.57
Malachite green | Activated carbon | Basic | Priyanka, M. and Saravanakumar, M. P. | 2 | Ultrahigh adsorption capacity of starch derived zinc based carbon foam for adsorption of toxic dyes and its preliminary investigation on oil-water separation | Journal of Cleaner Production | 9 | 30 | 1.2 | 100 | 298 | 97.3 | 1250
Crystal violet | Graphene Oxide | Basic | Puri, C. and Sumana, G. |  | Highly effective adsorption of crystal violet dye from contaminated water using graphene oxide intercalated montmorillonite nanocomposite | Applied Clay Science | 6.2 | 5 | 0.25 | 50 | 308 | 96 | 746.27
Methylene blue | Graphene Oxide | Basic | Qi, C., Zhao, L., Lin, Y. and Wu, D. |  | Graphene oxide/chitosan sponge as a novel filtering material for the removal of dye from water | Journal of Colloid and Interface Science | 8 | 240 | 0.33 | 250 | 313 |  | 275.5
Methyl orange | Graphene | Acidic | Qiu, L., Wan, W., Tong, Z., Zhang, R., Li, L. and Zhou, Y. | 2 | Controllable and green synthesis of robust graphene aerogels with tunable surface properties for oil and dye adsorption | New Journal of Chemistry | 10 | 180 | 0.1 | 20 | 323 |  | 47
Methylene blue | Graphene | Basic | Qiu, L., Wan, W., Tong, Z., Zhang, R., Li, L. and Zhou, Y. | 1 | Controllable and green synthesis of robust graphene aerogels with tunable surface properties for oil and dye adsorption | New Journal of Chemistry | 10 | 180 | 0.1 | 20 | 313 |  | 441
Rhodamine B | Graphene | Basic | Qiu, L., Wan, W., Tong, Z., Zhang, R., Li, L. and Zhou, Y. | 3 | Controllable and green synthesis of robust graphene aerogels with tunable surface properties for oil and dye adsorption | New Journal of Chemistry | 10 | 180 | 0.1 | 20 | 323 |  | 12
Congo red | Graphene | Acidic | Ramalingam, B., Parandhaman, T., Choudhary, P. and Das, S. K. | 4 | Biomaterial Functionalized Graphene-Magnetite Nanocomposite: A Novel Approach for Simultaneous Removal of Anionic Dyes and Heavy-Metal Ions | ACS Sustainable Chemistry and Engineering | 4 | 25 | 0.5 | 100 | 298 |  | 68.63
Acid black 52 | Graphene | Acidic | Ramalingam, B., Parandhaman, T., Choudhary, P. and Das, S. K. | 2 | Biomaterial Functionalized Graphene-Magnetite Nanocomposite: A Novel Approach for Simultaneous Removal of Anionic Dyes and Heavy-Metal Ions | ACS Sustainable Chemistry and Engineering | 4 | 25 | 0.5 | 100 | 298 |  | 204.49
Acid Blue 113 | Graphene | Acidic | Ramalingam, B., Parandhaman, T., Choudhary, P. and Das, S. K. | 1 | Biomaterial Functionalized Graphene-Magnetite Nanocomposite: A Novel Approach for Simultaneous Removal of Anionic Dyes and Heavy-Metal Ions | ACS Sustainable Chemistry and Engineering | 4 | 25 | 0.5 | 100 | 313 |  | 207.9
Acid yellow 110 | Graphene | Acidic | Ramalingam, B., Parandhaman, T., Choudhary, P. and Das, S. K. | 3 | Biomaterial Functionalized Graphene-Magnetite Nanocomposite: A Novel Approach for Simultaneous Removal of Anionic Dyes and Heavy-Metal Ions | ACS Sustainable Chemistry and Engineering | 4 | 25 | 0.5 | 100 | 298 |  | 185.87
Methyl green | Activated carbon | Basic | Rashwan, W. E., El-Nabarawy, T., Aboelenein, R. M. and Fathy, N. A. |  | Effect of Chemical Oxidation on the Adsorption Properties of Cationic Dye on Activated Carbons Prepared from Locally Atropa belladonna | Egyptian Journal of Chemistry | 6 | 40 | 1 | 100 | 298 |  | 200
Methylene blue | Activated carbon | Basic | Ravula, S., Larm, N. E., Liu, Y., Atwood, J. L., Baker, S. N. and Baker, G. A. | 1 | Ionothermal synthesis of magnetically-retrievable mesoporous carbons from alkyne-appended ionic liquids and demonstration of their use in selective dye removal | New Journal of Chemistry | 7 | 150 | 0.5 | 10 | 298 | 95.4 | 142
Thiazine red R | Activated carbon | Basic | Ravula, S., Larm, N. E., Liu, Y., Atwood, J. L., Baker, S. N. and Baker, G. A. | 2 | Ionothermal synthesis of magnetically-retrievable mesoporous carbons from alkyne-appended ionic liquids and demonstration of their use in selective dye removal | New Journal of Chemistry | 7 | 150 | 0.5 | 10 | 298 | 40.4 | 68
Methyl orange | Graphene Oxide | Acidic | Sabna, V., Thampi, S. G. and Chandrakaran, S. | 2 | Adsorptive removal of cationic and anionic dyes using graphene oxide | Water Science and Technology |  | 10 | 0.5 | 75 | 298 |  | 37.2
Crystal violet | Graphene Oxide | Basic | Sabna, V., Thampi, S. G. and Chandrakaran, S. | 1 | Adsorptive removal of cationic and anionic dyes using graphene oxide | Water Science and Technology |  | 30 | 0.5 | 75 | 298 |  | 207.4
Methyl blue | Reduced Graphene Oxide | Basic | Sakho, E. H. M., Thomas, S., Kalarikkal, N. and Oluwafemi, O. S. | 1 | Dielectric and dye adsorption properties of luminescent-superparamagnetic MFe2O4 (M = Mn, Mg)/reduced graphene oxide composites | Ceramics International |  | 30 | 0.02 | 500 | 303 | 95.37 | 357.67
Methyl blue | Reduced Graphene Oxide | Basic | Sakho, E. H. M., Thomas, S., Kalarikkal, N. and Oluwafemi, O. S. | 2 | Dielectric and dye adsorption properties of luminescent-superparamagnetic MFe2O4 (M = Mn, Mg)/reduced graphene oxide composites | Ceramics International |  | 30 | 0.02 | 500 | 303 | 59.66 | 223.74
Ponceau 4R | Graphene Oxide | Azo | Salahuddin, N., El-Daly, H., El Sharkawy, R. G. and Nasr, B. T. |  | Synthesis and efficacy of PPy/CS/GO nanocomposites for adsorption of ponceau 4R dye | Polymer | 2 | 150 | 0.67 | 2.88 | 323 | 92 | 5.4
Rhodamine B | Activated carbon | Basic | Saleh, T. A. and Ali, I. |  | Synthesis of polyamide grafted carbon microspheres for removal of rhodamine B dye and heavy metals | Journal of Environmental Chemical Engineering | 7 | 60 | 1 | 100 | 303 | 100 | 19.9
Acid blue 45 | Activated carbon | Acidic | Salehi, R., Dadashian, F. and Ekrami, E. | 2 | Acid dyes removal from textile wastewater using waste cotton activated carbon: Kinetic, isotherm, and thermodynamic studies | Progress in Color, Colorants and Coatings | 2 | 150 | 0.5 | 80 | 298 |  | 434.78
Acid red 94 | Activated carbon | Acidic | Salehi, R., Dadashian, F. and Ekrami, E. | 1 | Acid dyes removal from textile wastewater using waste cotton activated carbon: Kinetic, isotherm, and thermodynamic studies | Progress in Color, Colorants and Coatings | 2 | 150 | 0.5 | 80 | 298 |  | 370.475
Methylene blue | Activated carbon | Basic | Sangon, S., Hunt, A. J., Attard, T. M., Mengchang, P., Ngernyen, Y. and Supanchaiyamat, N. | 1 | Valorisation of waste rice straw for the production of highly effective carbon based adsorbents for dyes removal | Journal of Cleaner Production |  | 1440 | 0.01 | 6 | 298 |  | 507.61
Congo red | Activated carbon | Acidic | Sangon, S., Hunt, A. J., Attard, T. M., Mengchang, P., Ngernyen, Y. and Supanchaiyamat, N. | 2 | Valorisation of waste rice straw for the production of highly effective carbon based adsorbents for dyes removal | Journal of Cleaner Production |  | 1440 | 0.01 | 22 | 298 |  | 847.46
Basic green 4 | Activated carbon | Basic | Saygili, H. and Guzel, F. | 1 | Uptake of anionic and cationic dyes by highly effective porous carbon adsorber based on industrial processing residues | Separation Science and Technology | 4 | 180 | 0.2 | 200 | 323 |  | 769
Direct Red 28 | Activated carbon | Direct | Saygili, H. and Guzel, F. | 2 | Uptake of anionic and cationic dyes by highly effective porous carbon adsorber based on industrial processing residues | Separation Science and Technology | 6.95 | 180 | 0.4 | 200 | 298 |  | 323
Safranin O | Graphite | Basic | Shaban, M., Abukhadra, M. R., Mohamed, A. S., Shahien, M. G. and Ibrahim, S. S. |  | Synthesis of Mesoporous Graphite Functionalized by Nitrogen for Efficient Removal of Safranin Dye Utilizing Rice Husk Ash; Equilibrium Studies and Response Surface Optimization | Journal of Inorganic and Organometallic Polymers and Materials | 6 | 480 | 0.3 | 127 | 303 | 100 | 20.66
Methylene blue | Graphene | Basic | Sham, A. Y. W. and Notley, S. M. |  | Adsorption of organic dyes from aqueous solutions using surfactant exfoliated graphene | Journal of Environmental Chemical Engineering | 5 | 10 | 0.05 | 5 | 298 | 22.1 | 782.3
Methyl orange | Activated carbon | Acidic | Shi, W., Guo, F., Wang, H., Liu, C., Fu, Y., Yuan, S., Huang, H., Liu, Y. and Kang, Z. |  | Carbon dots decorated magnetic ZnFe2O4 nanoparticles with enhanced adsorption capacity for the removal of dye from aqueous solution | Applied Surface Science | 5 | 40 | 0.15 | 20 | 298 |  | 181.2
Rhodamine B | Carbon nanotubes | Basic | Shouman, M. A. and Fathy, N. A. |  | Microporous nanohybrids of carbon xerogels and multi-walled carbon nanotubes for removal of rhodamine B dye | Journal of Water Process Engineering | 6 | 1440 | 1 | 500 | 303 | 90 | 256
Remazol brilliant blue R | Activated carbon | Reactive | Silva, T. L., Cazetta, A. L., Souza, P. S. C., Zhang, T., Asefa, T. and Almeida, V. C. |  | Mesoporous activated carbon fibers synthesized from denim fabric waste: Efficient adsorbents for removal of textile dye from aqueous solutions | Journal of Cleaner Production | 2 | 90 | 0.8 | 200 | 323 |  | 292
Acid red 17 | Graphene Oxide | Acidic | Sohni, S., Gul, K., Ahmad, F., Ahmad, I., Khan, A., Khan, N. and Khan, S. B. | 1 | Highly efficient removal of acid red-17 and bromophenol blue dyes from industrial wastewater using graphene oxide functionalized magnetic chitosan composite | Polymer Composites | 6 | 60 | 0.1 | 10 |  | 79 | 20.5
Bromophenol blue | Graphene Oxide | Acidic | Sohni, S., Gul, K., Ahmad, F., Ahmad, I., Khan, A., Khan, N. and Khan, S. B. | 2 | Highly efficient removal of acid red-17 and bromophenol blue dyes from industrial wastewater using graphene oxide functionalized magnetic chitosan composite | Polymer Composites | 2 | 60 | 0.1 | 10 | 298 | 97 | 28
Methylene blue | Graphene Oxide | Basic | Soleimani, K., Tehrani, A. D. and Adeli, M. | 1 | Bioconjugated graphene oxide hydrogel as an effective adsorbent for cationic dyes removal | Ecotoxicology and Environmental Safety | 7 | 20 | 0.5 | 20 | 298 | 100 | 122.5
Rhodamine B | Graphene Oxide | Basic | Soleimani, K., Tehrani, A. D. and Adeli, M. | 2 | Bioconjugated graphene oxide hydrogel as an effective adsorbent for cationic dyes removal | Ecotoxicology and Environmental Safety | 7 | 40 | 0.5 | 20 | 293 | 90 | 62
Congo red | Graphite | Acidic | Sykam, N., Jayram, N. D. and Rao, G. M. | 4 | Highly efficient removal of toxic organic dyes, chemical solvents and oils by mesoporous exfoliated graphite: Synthesis and mechanism | Journal of Water Process Engineering | 2 | 60 | 0.2 | 20 |  | 100 | 196.08
Methylene blue | Graphite | Basic | Sykam, N., Jayram, N. D. and Rao, G. M. | 2 | Highly efficient removal of toxic organic dyes, chemical solvents and oils by mesoporous exfoliated graphite: Synthesis and mechanism | Journal of Water Process Engineering | 10 | 60 | 0.2 | 20 | 293 | 100 | 222.32
Malachite green | Graphite | Basic | Sykam, N., Jayram, N. D. and Rao, G. M. | 1 | Highly efficient removal of toxic organic dyes, chemical solvents and oils by mesoporous exfoliated graphite: Synthesis and mechanism | Journal of Water Process Engineering | 10 | 60 | 0.2 | 20 | 318 | 100 | 384.6
Rhodamine 6G | Graphite | Reactive | Sykam, N., Jayram, N. D. and Rao, G. M. | 3 | Highly efficient removal of toxic organic dyes, chemical solvents and oils by mesoporous exfoliated graphite: Synthesis and mechanism | Journal of Water Process Engineering | 2 | 60 | 0.2 | 20 | 338 | 100 | 151.51
Malachite green | Reduced Graphene Oxide | Basic | Sykam, N., Madhavi, V. and Rao, G. M. |  | Rapid and efficient green reduction of graphene oxide for outstanding supercapacitors and dye adsorption applications | Journal of Environmental Chemical Engineering | 6 | 300 | 0.2 | 50 | 298 | 100 | 416.7
Methyl blue | Activated carbon | Basic | Tadesse, A., RamaDevi, D., Hagos, M., Battu, G. and Basavaiah, K. |  | Synthesis of nitrogen doped carbon quantum dots/magnetite nanocomposites for efficient removal of methyl blue dye pollutant from contaminated water | Rsc Advances | 11 | 20 | 0.5 | 10 | 303 | 90.84 | 24.888
Methylene blue | Graphene | Basic | Tang, C. Y., Yu, P., Tang, L. S., Wang, Q. Y., Bao, R. Y., Liu, Z. Y., Yang, M. B. and Yang, W. |  | Tannic acid functionalized graphene hydrogel for organic dye adsorption | Ecotoxicology and Environmental Safety | 10 | 300 |  | 500 | 298 |  | 714
Acid red 18 | Graphene Oxide | Acidic | Tang, X. S., Tang, P. and Liu, L. L. |  | Preparation of Tetraethylenepentamine Modified Magnetic Graphene Oxide for Adsorption of Dyes from Aqueous Solution | Journal of the Brazilian Chemical Society | 6 | 120 | 0.25 | 75 | 298 | 91.8 | 524.2
Aniline blue | Activated carbon | Acidic | Tanyildizi, M. S., Demirci, Y. and Altundogan, H. S. | 1 | REMOVAL OF BASIC DYE BY MAGNETICALLY MODIFIED ACTIVATED CARBON | Fresenius Environmental Bulletin | 5 | 60 | 0.17 | 100 | 298 | 93 | 768.2
Bismarck brown Y | Activated carbon | Azo | Tanyildizi, M. S., Demirci, Y. and Altundogan, H. S. | 2 | REMOVAL OF BASIC DYE BY MAGNETICALLY MODIFIED ACTIVATED CARBON | Fresenius Environmental Bulletin | 5 | 60 | 0.17 | 100 | 298 | 93 | 246.9
Nile blue | Activated carbon | Basic | Tanyildizi, M. S., Demirci, Y. and Altundogan, H. S. | 3 | REMOVAL OF BASIC DYE BY MAGNETICALLY MODIFIED ACTIVATED CARBON | Fresenius Environmental Bulletin | 5 | 60 | 0.17 | 100 | 298 | 93 | 515.1
Safranin O | Activated carbon | Basic | Tanyildizi, M. S., Demirci, Y. and Altundogan, H. S. | 4 | REMOVAL OF BASIC DYE BY MAGNETICALLY MODIFIED ACTIVATED CARBON | Fresenius Environmental Bulletin | 5 | 60 | 0.17 | 100 | 298 | 93 | 326.8
Methylene blue | Activated carbon | Basic | Tian, G. Y., Wang, W. B., Zhu, Y. F., Zong, L., Kang, Y. R. and Wang, A. Q. |  | Carbon/Attapulgite Composites as Recycled Palm Oil-Decoloring and Dye Adsorbents | Materials | 10 | 120 | 1 | 100 | 298 | 99.5 | 105
Methylene blue | Reduced Graphene Oxide | Basic | Weng, X., Lin, Z., Xiao, X., Li, C. and Chen, Z. |  | One-step biosynthesis of hybrid reduced graphene oxide/iron-based nanoparticles by eucalyptus extract and its removal of dye | Journal of Cleaner Production |  | 12 | 0.5 | 200 | 298 | 99.7 | 199.4
Methylene blue | Activated carbon | Basic | Wong, S., Yac'cob, N. A. N., Ngadi, N., Hassan, O. and Inuwa, I. M. | 2 | From pollutant to solution of wastewater pollution: Synthesis of activated carbon from textile sludge for dye adsorption | Chinese Journal of Chemical Engineering | 6.5 | 120 | 10 | 50 | 298 |  | 17.825
Reactive black 5 | Activated carbon | Reactive | Wong, S., Yac'cob, N. A. N., Ngadi, N., Hassan, O. and Inuwa, I. M. | 1 | From pollutant to solution of wastewater pollution: Synthesis of activated carbon from textile sludge for dye adsorption | Chinese Journal of Chemical Engineering | 6.5 | 90 | 10 | 50 | 303 |  | 90.09
Rhodamine B | Reduced Graphene Oxide | Basic | Wu, Y., Yang, F., Liu, X., Tan, G. and Xiao, D. |  | Fabrication of N, P-codoped reduced graphene oxide and its application for organic dye removal | Applied Surface Science | 11 | 60 | 1 | 12 | 313 | 93.07 | 149
Methylene blue | Graphene Oxide | Basic | Wu, Y. L., Zhao, Z. R., Chen, M. L., Jing, Z. F. and Qiu, F. X. |  | beta-Cyclodextrin-graphene oxide-diatomaceous earth material: preparation and its application for adsorption of organic dye | Monatshefte Fur Chemie |  | 180 | 2 | 100 | 298 | 98.5 | 110.5
Acid brilliant blue | Graphite | Acidic | Xu, C. B., Wang, H. L., Yang, W. J., Ma, L. K. and Lin, A. J. | 1 | Expanded Graphite Modified by CTAB-KBr/H3PO4 for Highly Efficient Adsorption of Dyes | Journal of Polymers and the Environment | 1 | 40 | 0.8 | 125 | 323 |  | 159.71
Acid red | Graphite | Acidic | Xu, C. B., Wang, H. L., Yang, W. J., Ma, L. K. and Lin, A. J. | 4 | Expanded Graphite Modified by CTAB-KBr/H3PO4 for Highly Efficient Adsorption of Dyes | Journal of Polymers and the Environment | 1 | 50 | 0.8 | 125 | 303 |  | 81.73
Methylene blue | Graphite | Basic | Xu, C. B., Wang, H. L., Yang, W. J., Ma, L. K. and Lin, A. J. | 2 | Expanded Graphite Modified by CTAB-KBr/H3PO4 for Highly Efficient Adsorption of Dyes | Journal of Polymers and the Environment | 1 | 60 | 0.8 | 125 | 298 |  | 48.06
Disperse yellow | Graphite | Disperse | Xu, C. B., Wang, H. L., Yang, W. J., Ma, L. K. and Lin, A. J. | 3 | Expanded Graphite Modified by CTAB-KBr/H3PO4 for Highly Efficient Adsorption of Dyes | Journal of Polymers and the Environment | 1 | 50 | 0.8 | 125 | 298 |  | 56.73
Congo red | Graphene Oxide | Acidic | Xu, J., Xu, D., Zhu, B., Cheng, B. and Jiang, C. |  | Adsorptive removal of an anionic dye Congo red by flower-like hierarchical magnesium oxide (MgO)-graphene oxide composite microspheres | Applied Surface Science | 7 | 15 | 20 | 50 | 298 |  | 237
Methyl orange | Reduced Graphene Oxide | Acidic | Yang, Q. X., Lu, R., Ren, S. S., Chen, C. T., Chen, Z. J. and Yang, X. Y. | 2 | Three dimensional reduced graphene oxide/ZIF-67 aerogel: Effective removal cationic and anionic dyes from water | Chemical Engineering Journal | 6 | 960 | 0.2 | 500 | 298 |  | 426.3
Crystal violet | Reduced Graphene Oxide | Basic | Yang, Q. X., Lu, R., Ren, S. S., Chen, C. T., Chen, Z. J. and Yang, X. Y. | 1 | Three dimensional reduced graphene oxide/ZIF-67 aerogel: Effective removal cationic and anionic dyes from water | Chemical Engineering Journal | 6 | 960 | 0.2 | 500 | 308 |  | 1714.2
Methylene blue | Activated carbon | Basic | Yang, X., Li, A., Wang, W., Zhang, C., Wang, J., Yu, B. and Cai, X. |  | Synthesis of polyglycerol mediated covalent construction of a core-satellite superparamagnetic mesoporous carbon nanocomposite: application on dye adsorption | Journal of Chemical Technology and Biotechnology | 7 | 1440 | 0.4 | 100 | 298 | 90 | 250
Methylene blue | Activated carbon | Basic | Yao, L., Yang, J. J., Zhang, P. X. and Deng, L. B. | 1 | In situ surface decoration of Fe3C/Fe3O4/C nanosheets: Towards bifunctional activated carbons with supercapacitance and efficient dye adsorption | Bioresource Technology | 7 | 30 | 0.5 | 600 | 298 | 98 | 918
Rhodamine B | Activated carbon | Basic | Yao, L., Yang, J. J., Zhang, P. X. and Deng, L. B. | 2 | In situ surface decoration of Fe3C/Fe3O4/C nanosheets: Towards bifunctional activated carbons with supercapacitance and efficient dye adsorption | Bioresource Technology | 7 | 30 | 0.5 | 600 | 313 | 98 | 868
Acid chrome blue K | Activated carbon | Acidic | Yu, H., Wang, T., Dai, W., Yu, L. and Ma, N. | 2 | Competitive adsorption of dye species onto biomass nanoporous carbon in single and bicomponent systems | Brazilian Journal of Chemical Engineering | 7 | 60 | 0.4 | 300 | 298 |  | 592
Orange II | Activated carbon | Azo | Yu, H., Wang, T., Dai, W., Yu, L. and Ma, N. | 1 | Competitive adsorption of dye species onto biomass nanoporous carbon in single and bicomponent systems | Brazilian Journal of Chemical Engineering | 7 | 60 | 0.4 | 300 | 318 |  | 930
Methylene blue | Activated carbon | Basic | Zaman, A. C. |  | Polyol derived sulfonated solvothermal carbon for efficient dye removal from aqueous solutions | Journal of Molecular Liquids | 11 | 240 | 1 | 150 | 303 | 96 | 1500
Methyl orange | Graphene | Acidic | Zhang, C., Chen, Z., Guo, W., Zhu, C. and Zou, Y. | 1 | Simple fabrication of Chitosan/Graphene nanoplates composite spheres for efficient adsorption of acid dyes from aqueous solution | International Journal of Biological Macromolecules | 4 | 60 | 16 | 20 | 298 | 97 | 230.91
Acid red 1 | Graphene | Acidic | Zhang, C., Chen, Z., Guo, W., Zhu, C. and Zou, Y. | 2 | Simple fabrication of Chitosan/Graphene nanoplates composite spheres for efficient adsorption of acid dyes from aqueous solution | International Journal of Biological Macromolecules | 4 | 60 | 16 | 20 | 298 | 97 | 132.94
Methylene blue | Activated carbon | Basic | Zhang, Y., Ou, H., Liu, H., Ke, Y., Zhang, W., Liao, G. and Wang, D. |  | Polyimide-based carbon nanofibers: A versatile adsorbent for highly efficient removals of chlorophenols, dyes and antibiotics | Colloids and Surfaces A: Physicochemical and Engineering Aspects | 11 | 1200 | 0.13 | 20 | 298 |  | 272.48
Methyl orange | Graphene Oxide | Acidic | Zhao, Q., Zhu, X. and Chen, B. | 1 | Stable graphene oxide/poly(ethyleneimine) 3D aerogel with tunable surface charge for high performance selective removal of ionic dyes from water | Chemical Engineering Journal | 2 | 25 | 0.05 | 25 | 298 |  | 331
Methylene blue | Graphene Oxide | Basic | Zhao, Q., Zhu, X. and Chen, B. | 2 | Stable graphene oxide/poly(ethyleneimine) 3D aerogel with tunable surface charge for high performance selective removal of ionic dyes from water | Chemical Engineering Journal | 10.5 | 25 | 0.05 | 25 | 298 |  | 249.6
Methyl orange | Granular activated carbon | Acidic | Zheng, X., Yu, N., Wang, X., Wang, Y., Wang, L., Li, X. and Hu, X. | 1 | Adsorption Properties of Granular Activated Carbon-Supported Titanium Dioxide Particles for Dyes and Copper Ions | Scientific Reports | 1 | 240 | 1 | 30 | 303 | 95.55 | 32.36
Methylene blue | Granular activated carbon | Basic | Zheng, X., Yu, N., Wang, X., Wang, Y., Wang, L., Li, X. and Hu, X. | 2 | Adsorption Properties of Granular Activated Carbon-Supported Titanium Dioxide Particles for Dyes and Copper Ions | Scientific Reports | 10 | 240 | 1 | 30 |  | 90.54 | 25.32
Methyl orange | Activated carbon | Acidic | Zheng, X. G., Huang, M., You, Y. H., Fu, X. J., Liu, Y. and Wen, J. |  | One-pot synthesis of sandwich-like MgO@Carbon with enhanced sorption capacity of organic dye | Chemical Engineering Journal | 7 | 3 | 0.75 | 10 | 323 | 83.9 | 101.8
Crystal violet | Graphene Oxide | Basic | Zhou, G., Wang, K. P., Liu, H. W., Wang, L., Xiao, X. F., Dou, D. D. and Fan, Y. B. |  | Three-dimensional polylactic acid@graphene oxide/chitosan sponge bionic filter: Highly efficient adsorption of crystal violet dye | International Journal of Biological Macromolecules | 8 | 46 | 1 | 50 | 313 | 97.8 | 45
Methylene blue | Activated carbon | Basic | Zhu, Z., Ma, J., Ji, C., Liu, Y., Wang, W. and Cui, F. |  | Nitrogen doped hierarchically structured porous carbon fibers with an ultrahigh specific surface area for removal of organic dyes | RSC Advances | 11 | 15 | 0.1 | 20 | 298 | 99.6 | 2020
Direct blue 71 | Carbon nanotubes | Direct | Abbasi, Mahmoud | 1 | Synthesis and characterization of magnetic nanocomposite of chitosan/SiO2/carbon nanotubes and its application for dyes removal | Journal of Cleaner Production | 7 | 120 | 0.05 | 50 | 333 | 64.5 | 61.35
Reactive blue 19 | Carbon nanotubes | Reactive | Abbasi, Mahmoud | 2 | Synthesis and characterization of magnetic nanocomposite of chitosan/SiO2/carbon nanotubes and its application for dyes removal | Journal of Cleaner Production | 2 | 120 | 0.05 | 50 | 298 | 99 | 97.08
Brilliant blue | Activated carbon | Reactive | Abdel-Ghani, Nour TEl-Chaghaby, Ghadir A Rawash, El-Shaimaa A Lima, Eder C |  | Adsorption of Coomassie Brilliant Blue R-250 dye onto novel activated carbon prepared from Nigella sativa L. waste: Equilibrium, kinetics and thermodynamics running title: Adsorption of Brilliant Blue dye onto Nigella sativa L. waste activated carbon | Journal of the Chilean Chemical Society | 6.4 | 120 | 0.5 | 25 |  | 70 | 14.49
Malachite green | Carbon nanotubes | Basic | Abdi, J., Vossoughi, M., Mahmoodi, N. M. and Alemzadeh, I. | 1 | Synthesis of metal-organic framework hybrid nanocomposites based on GO and CNT with high adsorption capacity for dye removal | Chemical Engineering Journal | 7.2 | 240 | 0.02 | 50 | 293 | 100 | 2039
Malachite green | Graphene Oxide | Basic | Abdi, J., Vossoughi, M., Mahmoodi, N. M. and Alemzadeh, I. | 2 | Synthesis of metal-organic framework hybrid nanocomposites based on GO and CNT with high adsorption capacity for dye removal | Chemical Engineering Journal | 7.2 | 240 | 0.02 | 50 | 293 | 100 | 3372
Tartrazine | Activated carbon | Azo | Albroomi, H. I., Elsayed, M. A., Baraka, A. and Abdelmaged, M. A. |  | Batch and fixed-bed adsorption of tartrazine azo-dye onto activated carbon prepared from apricot stones | Applied Water Science | 6.5 | 120 | 1 | 25 | 333 |  | 76
Maxilon blue GRL | Activated carbon | Basic | Aljeboree, A. M., Alshirifi, A. N. and Alkaim, A. F. | 1 | Kinetics and equilibrium study for the adsorption of textile dyes on coconut shell activated carbon | Arabian Journal of Chemistry | 3 | 120 | 0.5 | 8 | 298 |  | 58.51
Direct yellow DY 12 | Activated carbon | Direct | Aljeboree, A. M., Alshirifi, A. N. and Alkaim, A. F. | 2 | Kinetics and equilibrium study for the adsorption of textile dyes on coconut shell activated carbon | Arabian Journal of Chemistry | 3 | 120 | 0.5 | 8 | 298 |  | 12.6
Methylene blue | Activated carbon | Basic | Amin, M. T., Alazba, A. A. and Shafiq, M. |  | Effective adsorption of methylene blue dye using activated carbon developed from the rosemary plant: isotherms and kinetic studies | Desalination and Water Treatment | 10 | 180 | 0.05 | 300 | 298 |  | 110.67
Methylene blue | Activated carbon | Basic | Asfaram, A., Ghaedi, M., Ahmadi Azqhandi, M. H., Goudarzi, A. and Hajati, S. | 1 | Ultrasound-assisted binary adsorption of dyes onto Mn@ CuS/ZnS-NC-AC as a novel adsorbent: Application of chemometrics for optimization and modeling | Journal of Industrial and Engineering Chemistry | 7 | 3 | 0.4 | 25 | 301 | 99.78 | 126.42
Malachite green | Activated carbon | Basic | Asfaram, A., Ghaedi, M., Ahmadi Azqhandi, M. H., Goudarzi, A. and Hajati, S. | 2 | Ultrasound-assisted binary adsorption of dyes onto Mn@ CuS/ZnS-NC-AC as a novel adsorbent: Application of chemometrics for optimization and modeling | Journal of Industrial and Engineering Chemistry | 7 | 3 | 0.4 | 25 | 293 | 98.98 | 115.08
Malachite green | Activated carbon | Basic | Asfaram, A., Ghaedi, M., Hajati, S., Goudarzi, A. and Dil, E. A. | 2 | Screening and optimization of highly effective ultrasound-assisted simultaneous adsorption of cationic dyes onto Mn-doped Fe3O4-nanoparticle-loaded activated carbon | Ultrasonics Sonochemistry | 7 | 3 | 0.4 | 15 | 308 | 99 | 101.215
Brilliant green | Activated carbon | Reactive | Asfaram, A., Ghaedi, M., Hajati, S., Goudarzi, A. and Dil, E. A. | 1 | Screening and optimization of highly effective ultrasound-assisted simultaneous adsorption of cationic dyes onto Mn-doped Fe3O4-nanoparticle-loaded activated carbon | Ultrasonics Sonochemistry | 7 | 3 | 0.4 | 15 | 318 | 99.5 | 87.566
Methyl orange | Activated carbon | Acidic | Askari, H., Ghaedi, M. and Dashtian, K. | 1 | Comparative studies on removal of methyl orange and sunset yellow dyes using ZnS:Cu-NPs-AC: optimization, equilibrium, kinetic and thermodynamic studies | Desalination and Water Treatment | 5 | 4 | 0.18 | 6.64 | 323 | 97.37 | 44.65
Sunset yellow | Activated carbon | Azo | Askari, H., Ghaedi, M. and Dashtian, K. | 2 | Comparative studies on removal of methyl orange and sunset yellow dyes using ZnS:Cu-NPs-AC: optimization, equilibrium, kinetic and thermodynamic studies | Desalination and Water Treatment | 5 | 4.5 | 0.29 | 12 |  | 86.54 | 50.54
Quinine yellow | Activated carbon | Azo | Askari, H., Ghaedi, M., Dashtian, K. and Azghandi, M. H. A. | 3 | Rapid and high-capacity ultrasonic assisted adsorption of ternary toxic anionic dyes onto MOF-5-activated carbon: Artificial neural networks, partial least squares, desirability function and isotherm and kinetic study | Ultrasonics Sonochemistry | 7.06 | 2.55 | 0.02 | 5.04 | 313 | 91.91 | 18.621
Fast green | Activated carbon | Basic | Askari, H., Ghaedi, M., Dashtian, K. and Azghandi, M. H. A. | 1 | Rapid and high-capacity ultrasonic assisted adsorption of ternary toxic anionic dyes onto MOF-5-activated carbon: Artificial neural networks, partial least squares, desirability function and isotherm and kinetic study | Ultrasonics Sonochemistry | 7.06 | 2.55 | 0.02 | 5.68 | 298 | 98.1 | 21.23
Eosin Y | Activated carbon | Acidic | Askari, H., Ghaedi, M., Dashtian, K. and Azghandi, M. H. A. | 2 | Rapid and high-capacity ultrasonic assisted adsorption of ternary toxic anionic dyes onto MOF-5-activated carbon: Artificial neural networks, partial least squares, desirability function and isotherm and kinetic study | Ultrasonics Sonochemistry | 7.06 | 2.55 | 0.02 | 7.59 | 298 | 98.1 | 20.242
Sunset yellow | Activated carbon | Azo | Bagheri, A. R., Ghaedi, M., Asfaram, A., Bazrafshan, A. A. and Jannesar, R. | 1 | Comparative study on ultrasonic assisted adsorption of dyes from single system onto Fe3O4 magnetite nanoparticles loaded on activated carbon: Experimental design methodology | Ultrasonics Sonochemistry | 4 | 6 | 0.8 | 15 | 318 | 96.63 | 76.37
Methylene blue | Activated carbon | Basic | Bagheri, A. R., Ghaedi, M., Asfaram, A., Bazrafshan, A. A. and Jannesar, R. | 2 | Comparative study on ultrasonic assisted adsorption of dyes from single system onto Fe3O4 magnetite nanoparticles loaded on activated carbon: Experimental design methodology | Ultrasonics Sonochemistry | 6 | 6 | 0.6 | 15 | 298 | 98.12 | 78.76
Eosin B | Activated carbon | Acidic | Bagheri, A. R., Ghaedi, M., Asfaram, A., Bazrafshan, A. A. and Jannesar, R. | 3 | Comparative study on ultrasonic assisted adsorption of dyes from single system onto Fe3O4 magnetite nanoparticles loaded on activated carbon: Experimental design methodology | Ultrasonics Sonochemistry | 5 | 4 | 0.64 | 25 | 298 | 99.65 | 120
Methylene blue | Activated carbon | Basic | Bai, Q., Xiong, Q., Li, C., Shen, Y. and Uyama, H. | 1 | Hierarchical porous cellulose/activated carbon composite monolith for efficient adsorption of dyes | Cellulose | 7 | 1800 | 4 | 200 | 303 | 99 | 158
Rhodamine B | Activated carbon | Basic | Bai, Q., Xiong, Q., Li, C., Shen, Y. and Uyama, H. | 2 | Hierarchical porous cellulose/activated carbon composite monolith for efficient adsorption of dyes | Cellulose | 3 | 3000 | 4 | 200 | 318 | 99 | 33.4
Methyl orange | Carbon nanotubes | Acidic | Banerjee, D., Bhowmick, P., Pahari, D., Santra, S., Sarkar, S., Das, B. and Chattopadhyay, K. K. | 2 | Pseudo first ordered adsorption of noxious textile dyes by low-temperature synthesized amorphous carbon nanotubes | Physica E-Low-Dimensional Systems & Nanostructures | 3 | 30 | 0.4 | 3.27 | 333 | 99.89 | 21.514
Rhodamine B | Carbon nanotubes | Basic | Banerjee, D., Bhowmick, P., Pahari, D., Santra, S., Sarkar, S., Das, B. and Chattopadhyay, K. K. | 1 | Pseudo first ordered adsorption of noxious textile dyes by low-temperature synthesized amorphous carbon nanotubes | Physica E-Low-Dimensional Systems & Nanostructures | 3 | 45 | 1 | 4.79 | 293 | 97 | 25.661
Acid blue 74 | Graphene Oxide | Acidic | Banerjee, P., Barman, S. R., Mukhopadhayay, A. and Das, P. | 2 | Ultrasound assisted mixed azo dye adsorption by chitosan-graphene oxide nanocomposite | Chemical Engineering Research and Design | 6 | 6.48 | 0.5 | 30 | 318 | 98.8 | 29.93
Acid yellow 36 | Graphene Oxide | Acidic | Banerjee, P., Barman, S. R., Mukhopadhayay, A. and Das, P. | 1 | Ultrasound assisted mixed azo dye adsorption by chitosan-graphene oxide nanocomposite | Chemical Engineering Research and Design | 6 | 6.48 | 0.5 | 30 | 298.15 | 98.18 | 29.92
Proflavine | Graphene Oxide | Basic | Bhattacharyya, A., Mondal, D., Roy, I., Sarkar, G., Saha, N. R., Rana, D., Ghosh, T. K., Mandal, D., Chakraborty, M. and Chattopadhyay, D. |  | Studies of the kinetics and mechanism of the removal process of proflavine dye through adsorption by graphene oxide | Journal of Molecular Liquids | 8.5 | 60 | 0.03 | 6 | 303 |  | 186.56
Malachite green | Activated carbon | Basic | Burc?, S., Indolean, C. and M?ic?neanu, A. |  | Malachite green dye adsorption from model aqueous solutions using corn cob activated carbon (CCAC) | Studia Universitatis Babes-Bolyai Chemia | 6.3 | 1440 | 10 | 158 | 308 | 98 | 12.35
Methylene blue | Activated carbon | Basic | Cheng, S., Zhang, L. B., Xia, H. Y. and Peng, J. H. |  | Characterization and adsorption properties of La and Fe modified activated carbon for dye wastewater treatment | Green Processing and Synthesis |  |  | 2 | 400 |  |  | 261.1
Bezaktiv red S-MAX | Activated carbon | Reactive | Daoud, M., Benturki, O., Kecira, Z., Girods, P. and Donnot, A. | 2 | Removal of reactive dye (BEZAKTIV Red S-MAX) from aqueous solution by adsorption onto activated carbons prepared from date palm rachis and jujube stones | Journal of Molecular Liquids | 10 | 500 | 1 | 100 | 308 | 55 | 28.49
Bezaktiv red S-MAX | Activated carbon | Reactive | Daoud, M., Benturki, O., Kecira, Z., Girods, P. and Donnot, A. | 1 | Removal of reactive dye (BEZAKTIV Red S-MAX) from aqueous solution by adsorption onto activated carbons prepared from date palm rachis and jujube stones | Journal of Molecular Liquids | 8 | 500 | 1 | 100 | 298 | 98.3 | 128.21
Eosin Y | Activated carbon | Acidic | Dashamiri, S., Ghaedi, M., Asfaram, A., Zare, F. and Wang, S. B. | 1 | Multi-response optimization of ultrasound assisted competitive adsorption of dyes onto Cu (OH)(2)-nanoparticle loaded activated carbon: Central composite design | Ultrasonics Sonochemistry | 6 | 2.5 | 0.4 | 5 | 298 | 99.2 | 26.4
Methylene blue | Activated carbon | Basic | Dashamiri, S., Ghaedi, M., Asfaram, A., Zare, F. and Wang, S. B. | 2 | Multi-response optimization of ultrasound assisted competitive adsorption of dyes onto Cu (OH)(2)-nanoparticle loaded activated carbon: Central composite design | Ultrasonics Sonochemistry | 6 | 2.5 | 0.4 | 5 |  | 99.2 | 32.9
Phenol red | Activated carbon | Azo | Dashamiri, S., Ghaedi, M., Asfaram, A., Zare, F. and Wang, S. B. | 3 | Multi-response optimization of ultrasound assisted competitive adsorption of dyes onto Cu (OH)(2)-nanoparticle loaded activated carbon: Central composite design | Ultrasonics Sonochemistry | 6 | 2.5 | 0.4 | 12.5 | 323 | 99.2 | 38.5
Rhodamine B | Activated carbon | Basic | Datta, D., Kerkez Kuyumcu, ?, Bayazit, ? S. and Abdel Salam, M. |  | Adsorptive removal of malachite green and Rhodamine B dyes on Fe3O4/activated carbon composite | Journal of Dispersion Science and Technology | 2 | 6 | 0.3 | 5 | 298 | 98.54 | 20.45
Malachite green | Activated carbon | Basic | Datta, D., Kerkez Kuyumcu, ?, Bayazit, ? S. and Abdel Salam, M. |  | Adsorptive removal of malachite green and Rhodamine B dyes on Fe3O4/activated carbon composite | Journal of Dispersion Science and Technology | 8 | 12 | 0.3 | 5 | 308 | 96.11 | 36.36
Safranin O | Graphene Oxide | Basic | Debnath, S., Parashar, K. and Pillay, K. |  | Ultrasound assisted adsorptive removal of hazardous dye Safranin O from aqueous solution using crosslinked graphene oxide-chitosan (GO[sbnd]CH) composite and optimization by response surface methodology (RSM) approach | Carbohydrate Polymers | 6.5 | 25 | 0.5 | 425 | 298 |  | 386.9
Crystal violet | Activated carbon | Basic | Duraipandian, J., Rengasamy, T. and Vadivelu, S. |  | Experimental and Modeling Studies for the Removal of Crystal Violet Dye from Aqueous Solutions using Eco-friendly Gracilaria corticata Seaweed Activated Carbon/Zn/Alginate Polymeric Composite Beads | Journal of Polymers and the Environment | 5 | 60 | 1 | 60 | 298 | 97.5 | 2.0015
Acid blue 25 | Graphene | Acidic | El Essawy, N. A., Ali, S. M., Farag, H. A., Konsowa, A. H., Elnouby, M. and Hamad, H. A. | 2 | Green synthesis of graphene from recycled PET bottle wastes for use in the adsorption of dyes in aqueous solution | Ecotoxicology and Environmental Safety | 6 | 30 | 0.2 | 70.58 |  | 95 | 641.4
Methylene blue | Graphene | Basic | El Essawy, N. A., Ali, S. M., Farag, H. A., Konsowa, A. H., Elnouby, M. and Hamad, H. A. | 1 | Green synthesis of graphene from recycled PET bottle wastes for use in the adsorption of dyes in aqueous solution | Ecotoxicology and Environmental Safety | 10 | 30 | 0.2 | 71.7 | 298 | 99 | 867.2
Methyl orange | Activated carbon | Acidic | El Marouani, M., El Fakir, L., La Yakhaf, S. M., El Hrech, N., Dahchour, A., Sebbahi, S., El Hajjaji, S. and Kifani-Sahban, F. | 2 | Removal of textile dyes from aqueous solutions by lignin and its derivative charcoals: characterization, adsorption kinetics and isotherms | Desalination and Water Treatment | 7 | 30 | 0.5 | 5 | 298 | 97 | 6.31
Methylene blue | Activated carbon | Basic | El Marouani, M., El Fakir, L., La Yakhaf, S. M., El Hrech, N., Dahchour, A., Sebbahi, S., El Hajjaji, S. and Kifani-Sahban, F. | 1 | Removal of textile dyes from aqueous solutions by lignin and its derivative charcoals: characterization, adsorption kinetics and isotherms | Desalination and Water Treatment | 7 | 30 | 0.5 | 5 | 298 | 98 | 9.67
Basic red 46 | Carbon nanotubes | Basic | Elsagh, A., Moradi, O., AliFakhri, Najafi, F., Alizadeh, R. and Haddadi, V. | 1 | Evaluation of the potential cationic dye removal using adsorption by graphene and carbon nanotubes as adsorbents surfaces | Arabian Journal of Chemistry | 9 | 80 | 2.5 | 60 | 298 |  | 38.35
Basic red 46 | Carbon nanotubes | Basic | Elsagh, A., Moradi, O., AliFakhri, Najafi, F., Alizadeh, R. and Haddadi, V. | 2 | Evaluation of the potential cationic dye removal using adsorption by graphene and carbon nanotubes as adsorbents surfaces | Arabian Journal of Chemistry | 9 | 80 | 2.5 | 60 | 298 |  | 49.45
Basic red 46 | Graphene | Basic | Elsagh, A., Moradi, O., AliFakhri, Najafi, F., Alizadeh, R. and Haddadi, V. | 3 | Evaluation of the potential cationic dye removal using adsorption by graphene and carbon nanotubes as adsorbents surfaces | Arabian Journal of Chemistry | 9 | 80 | 2.5 | 60 | 313 |  | 30.52
Basic red 46 | Graphene Oxide | Basic | Elsagh, A., Moradi, O., AliFakhri, Najafi, F., Alizadeh, R. and Haddadi, V. | 4 | Evaluation of the potential cationic dye removal using adsorption by graphene and carbon nanotubes as adsorbents surfaces | Arabian Journal of Chemistry | 9 | 80 | 2.5 | 60 | 298 |  | 55.57
Methyl orange | Graphene Oxide | Acidic | Farhadi, S., Hakimi, M. and Maleki, M. | 3 | Magnetically Recyclable Fe3O4/GO-NH2/H3PMo12O40 Nanocomposite: Synthesis, Characterization, and Application in Selective Adsorption of Cationic Dyes from Water | Acta Chimica Slovenica |  | 40 | 0.25 | 25 | 333 | 25
Methylene blue | Graphene Oxide | Basic | Farhadi, S., Hakimi, M. and Maleki, M. | 1 | Magnetically Recyclable Fe3O4/GO-NH2/H3PMo12O40 Nanocomposite: Synthesis, Characterization, and Application in Selective Adsorption of Cationic Dyes from Water | Acta Chimica Slovenica |  | 30 | 0.25 | 25 | 298 | 100 | 426.7
Rhodamine B | Graphene Oxide | Basic | Farhadi, S., Hakimi, M. and Maleki, M. | 2 | Magnetically Recyclable Fe3O4/GO-NH2/H3PMo12O40 Nanocomposite: Synthesis, Characterization, and Application in Selective Adsorption of Cationic Dyes from Water | Acta Chimica Slovenica |  | 30 | 0.25 | 25 | 328 | 96
Basic violet 10 | Activated carbon | Basic | Filipkowska, U., J??wiak, T., Szymczyk, P. and Kuczajowska-Zadro?na, M. | 2 | The use of active carbon immobilised on chitosan beads for RB5 and BV10 dye removal from aqueous solutions | Progress on Chemistry and Application of Chitin and its Derivatives | 4 | 120 | 1 | 100 | 323 |  | 50.7
Black 5 | Activated carbon | Reactive | Filipkowska, U., J??wiak, T., Szymczyk, P. and Kuczajowska-Zadro?na, M. | 1 | The use of active carbon immobilised on chitosan beads for RB5 and BV10 dye removal from aqueous solutions | Progress on Chemistry and Application of Chitin and its Derivatives | 4 | 120 | 1 | 100 |  |  | 639.8
Congo red | Activated carbon | Acidic | Freire Pego, M. F., Carvalho, J., Borges, W. and Bianchi, M. L. | 2 | Impact of corona treated activated carbon in anionic and cationic dye adsorption | Cerne | 6.75 | 240 | 1 | 25 | 298 | 95 | 256.2
Methylene blue | Activated carbon | Basic | Freire Pego, M. F., Carvalho, J., Borges, W. and Bianchi, M. L. | 1 | Impact of corona treated activated carbon in anionic and cationic dye adsorption | Cerne | 4 | 18 | 1 | 50 | 298 | 100 | 272.2
Methyl orange | Graphene | Acidic | Geng, J., Si, L., Guo, H., Lin, C., Xi, Y., Li, Y., Yan, X., Wang, B. and Chen, L. | 2 | 3D nitrogen-doped graphene gels as robust and sustainable adsorbents for dyes | New Journal of Chemistry |  | 1440 | 0.05 | 10 | 298 | 93 | 232.56
Methylene blue | Graphene | Basic | Geng, J., Si, L., Guo, H., Lin, C., Xi, Y., Li, Y., Yan, X., Wang, B. and Chen, L. | 1 | 3D nitrogen-doped graphene gels as robust and sustainable adsorbents for dyes | New Journal of Chemistry |  | 1440 | 0.05 | 10 | 298 | 91 | 156.25
Reactive red 198 | Graphene Oxide | Reactive | Ghadim, E. E., Lamei, N., Panahyab, A., Hatefi, M. and Abdi, K. |  | Decolorization and removal of reactive red 198 by nano-magnetic graphene oxide | Asian Journal of Chemistry | 4 | 15 | 1.5 | 150 | 303 | 80 | 357.14
Crystal violet | Activated carbon | Basic | Ghosh, S. K., Hajra, A. K. and Bandyopadhyay, A. |  | Air agitated tapered bubble column adsorber for hazardous dye (crystal violet) removal onto activated (ZnCl2) carbon prepared from bamboo leaves | Journal of Molecular Liquids | 6.6 | 20 | 0.5 | 50 | 298 | 99.99 | 393.16
Methylene blue | Activated carbon | Basic | Gomes, Jafl, Azaruja, B. C. and Mourao, P. A. M. |  | MDF and PB activated carbons for adsorption of dyes from liquid phase | Ciencia & Tecnologia Dos Materiais | 7 | 300 | 2 | 100 | 298 | 100 | 3.12
Solophenyl red 3BL polyazo | Activated carbon | Azo | Goscianska, J., Fathy, N. A. and Aboelenin, R. M. M. | 1 | Adsorption of solophenyl red 3BL polyazo dye onto amine-functionalized mesoporous carbons | Journal of Colloid and Interface Science | 2.5 | 40 | 1 | 100 | 303 |  | 131
Solophenyl red 3BL polyazo | Activated carbon | Azo | Goscianska, J., Fathy, N. A. and Aboelenin, R. M. M. | 2 | Adsorption of solophenyl red 3BL polyazo dye onto amine-functionalized mesoporous carbons | Journal of Colloid and Interface Science | 2.5 | 40 | 1 | 100 | 298 |  | 283
Solophenyl red 3BL polyazo | Activated carbon | Azo | Goscianska, J., Fathy, N. A. and Aboelenin, R. M. M. | 3 | Adsorption of solophenyl red 3BL polyazo dye onto amine-functionalized mesoporous carbons | Journal of Colloid and Interface Science | 2.5 | 40 | 1 | 100 | 298 |  | 355
Solophenyl red 3BL polyazo | Activated carbon | Azo | Goscianska, J., Fathy, N. A. and Aboelenin, R. M. M. | 4 | Adsorption of solophenyl red 3BL polyazo dye onto amine-functionalized mesoporous carbons | Journal of Colloid and Interface Science | 2.5 | 40 | 1 | 100 | 298 |  | 385
Solophenyl red 3BL polyazo | Activated carbon | Azo | Goscianska, J., Fathy, N. A. and Aboelenin, R. M. M. | 5 | Adsorption of solophenyl red 3BL polyazo dye onto amine-functionalized mesoporous carbons | Journal of Colloid and Interface Science | 2.5 | 40 | 1 | 100 | 333 |  | 406
Orange G | Activated carbon | Azo | Goswami, M. and Phukan, P. | 2 | Enhanced adsorption of cationic dyes using sulfonic acid modified activated carbon | Journal of Environmental Chemical Engineering | 2 | 250 | 1 | 200 | 323 | 97 | 105.7
Rhodamine B | Activated carbon | Basic | Goswami, M. and Phukan, P. | 1 | Enhanced adsorption of cationic dyes using sulfonic acid modified activated carbon | Journal of Environmental Chemical Engineering | 6 | 250 | 0.8 | 200 | 333 | 97 | 757.6
Indigo carmine | Activated carbon | Vat | Gupta, T. B. and Lataye, D. H. |  | Adsorption of Indigo Carmine Dye onto Acacia Nilotica (Babool) Sawdust Activated Carbon | Journal of Hazardous Toxic and Radioactive Waste | 6.76 | 120 | 10 | 100 | 303 | 99.45 | 45.872
Red RB | Coal | Reactive | Gupta, V., Agarwal, A., Singh, M. K. and Singh, N. B. |  | Removal of Red RB dye from aqueous solution by Belpatra bark charcoal (BBC) adsorbent | Journal of Materials and Environmental Science | 1.5 | 20 | 5 | 20 | 328 | 94 | 4.831
Methylene blue | Reduced Graphene Oxide | Basic | Halouane, F., Oz, Y., Meziane, D., Barras, A., Juraszek, J., Singh, S. K., Kurungot, S., Shaw, P. K., Sanyal, R., Boukherroub, R., Sanyal, A. and Szunerits, S. |  | Magnetic reduced graphene oxide loaded hydrogels: Highly versatile and efficient adsorbents for dyes and selective Cr(VI) ions removal | Journal of Colloid and Interface Science | 7.4 | 720 | 0 | 11 | 308 |  | 111.9
Chromotrope | Activated carbon | Azo | Hameed, K. S., Muthirulan, P. and Sundaram, M. M. | 1 | Adsorption of chromotrope dye onto activated carbons obtained from the seeds of various plants: Equilibrium and kinetics studies | Arabian Journal of Chemistry | 2 | 30 | 10 | 20 | 293 | 74 | 11.91
Chromotrope | Activated carbon | Azo | Hameed, K. S., Muthirulan, P. and Sundaram, M. M. | 2 | Adsorption of chromotrope dye onto activated carbons obtained from the seeds of various plants: Equilibrium and kinetics studies | Arabian Journal of Chemistry | 2 | 30 | 10 | 20 | 303 | 74 | 11.68
Chromotrope | Activated carbon | Azo | Hameed, K. S., Muthirulan, P. and Sundaram, M. M. | 3 | Adsorption of chromotrope dye onto activated carbons obtained from the seeds of various plants: Equilibrium and kinetics studies | Arabian Journal of Chemistry | 2 | 30 | 10 | 20 | 303 | 74 | 5
Chromotrope | Activated carbon | Azo | Hameed, K. S., Muthirulan, P. and Sundaram, M. M. | 4 | Adsorption of chromotrope dye onto activated carbons obtained from the seeds of various plants: Equilibrium and kinetics studies | Arabian Journal of Chemistry | 2 | 30 | 10 | 20 | 303 | 74 | 4.86
Basic yellow 13 | Activated carbon | Basic | Hemmati, M., Asghari, A., Ghaedi, M. and Rajabi, M. | 3 | Chemometric assisted sonochemical dyes adsorption in ternary solutions onto Cu nanowires loaded on activated carbon | Journal of the Taiwan Institute of Chemical Engineers | 6 | 4 | 0.02 | 15 | 294 | 95.14 | 33.04
Basic red 46 | Activated carbon | Basic | Hemmati, M., Asghari, A., Ghaedi, M. and Rajabi, M. | 2 | Chemometric assisted sonochemical dyes adsorption in ternary solutions onto Cu nanowires loaded on activated carbon | Journal of the Taiwan Institute of Chemical Engineers | 6 | 4 | 0.02 | 18 | 298 | 99.65 | 26.43
Basic blue 41 | Activated carbon | Basic | Hemmati, M., Asghari, A., Ghaedi, M. and Rajabi, M. | 1 | Chemometric assisted sonochemical dyes adsorption in ternary solutions onto Cu nanowires loaded on activated carbon | Journal of the Taiwan Institute of Chemical Engineers | 6 | 4 | 0.02 | 26 | 298 | 96.63 | 28.2
Rhodamine B | Activated carbon | Basic | Hong, X., Fang, C., Tan, M., Zhuang, H., Liu, W., Hui, K. S., Ye, Z., Shan, S. and Lü, X. | 1 | Longan seed and mangosteen skin based activated carbons for the removal of Pb(II) ions and rhodamine-B dye from aqueous solutions | Desalination and Water Treatment | 3 | 120 | 0.2 | 400 | 293 | 76.78 | 1000.2
Rhodamine B | Activated carbon | Basic | Hong, X., Fang, C., Tan, M., Zhuang, H., Liu, W., Hui, K. S., Ye, Z., Shan, S. and Lü, X. | 2 | Longan seed and mangosteen skin based activated carbons for the removal of Pb(II) ions and rhodamine-B dye from aqueous solutions | Desalination and Water Treatment | 3 | 120 | 0.2 | 400 | 302 | 83.16 | 1265.82
Methylene blue | Carbon nanotubes | Basic | Hu, L. H., Yang, Z. P., Wang, Y. G., Li, Y., Fan, D. W., Wu, D., Wei, Q. and Du, B. | 1 | Facile preparation of water-soluble hyperbranched polyamine functionalized multiwalled carbon nanotubes for high-efficiency organic dye removal from aqueous solution | Scientific Reports | 6 | 10 | 0.4 | 40 | 308 | 96.4 | 800
Malachite green | Carbon nanotubes | Basic | Hu, L. H., Yang, Z. P., Wang, Y. G., Li, Y., Fan, D. W., Wu, D., Wei, Q. and Du, B. | 2 | Facile preparation of water-soluble hyperbranched polyamine functionalized multiwalled carbon nanotubes for high-efficiency organic dye removal from aqueous solution | Scientific Reports | 6 | 120 | 0.4 | 40 | 298 | 98.7 | 840.3
Methyl violet | Carbon nanotubes | Basic | Hu, L. H., Yang, Z. P., Wang, Y. G., Li, Y., Fan, D. W., Wu, D., Wei, Q. and Du, B. | 3 | Facile preparation of water-soluble hyperbranched polyamine functionalized multiwalled carbon nanotubes for high-efficiency organic dye removal from aqueous solution | Scientific Reports | 6 | 120 | 0.4 | 40 | 298 | 96.6 | 970.9
Crystal violet | Graphene | Basic | Im, K., Nguyen, D. N., Kim, S., Kong, H. J., Kim, Y., Park, C. S., Kwon, O. S. and Yoon, H. | 2 | Graphene-Embedded Hydrogel Nanofibers for Detection and Removal of Aqueous-Phase Dyes | ACS Applied Materials and Interfaces | 6 | 30 | 2 | 400 | 298 | 86 | 134.64
Methylene blue | Graphene | Basic | Im, K., Nguyen, D. N., Kim, S., Kong, H. J., Kim, Y., Park, C. S., Kwon, O. S. and Yoon, H. | 1 | Graphene-Embedded Hydrogel Nanofibers for Detection and Removal of Aqueous-Phase Dyes | ACS Applied Materials and Interfaces | 6 | 30 | 2 | 400 |  | 93 | 137.53
Malachite green | Reduced Graphene Oxide | Basic | Iqbal, M. Z., Pal, P., Shoaib, M. and Abdala, A. A. | 2 | Efficient removal of different basic dyes using graphene | Desalination and Water Treatment | 6.7 |  | 0.1 | 15 | 298 | 98.74 | 380
Methylene blue | Reduced Graphene Oxide | Basic | Iqbal, M. Z., Pal, P., Shoaib, M. and Abdala, A. A. | 1 | Efficient removal of different basic dyes using graphene | Desalination and Water Treatment | 6.7 |  | 0.1 | 20 |  | 99.62 | 730
Methyl orange | Carbon nanotubes | Acidic | Irina, V. R., Alexander, E. B., Alexander, V. B., Elena, A. N. and Alexey, G. T. |  | Preparation of TiO2/Carbon Nanotubes Composites and a Study of their Adsorption on Organic Dyes | Nano Hybrids and Composites |  | 20 | 4 | 1500 | 303 |  | 178.57
Metanil yellow | Activated carbon | Azo | Isiuku, B. O., Anyanwu, D. C., Nwosu, C. N. and Iroamaka, S. C. |  | Batch adsorptive removal of metanil yellow from simulated dye wastewater using nitric acid modified-H3PO4-activated carbon (NAMPAAC) from Gmelina arborea bark: equilibrium and isotherm studies | Desalination and Water Treatment | 2 | 300 | 0.4 | 25 | 318 |  | 2.35
Aauramine O | Activated carbon | Basic | Jafari, M., Rahimi, M. R., Ghaedi, M. and Dashtian, K. | 2 | ZnO nanoparticles loaded different mesh size of porous activated carbon prepared from Pinus eldarica and its effects on simultaneous removal of dyes: Multivariate optimization | Chemical Engineering Research and Design | 7 | 4 | 0.5 | 25 | 303 | 90.42 | 48.78
Azure II | Activated carbon | Basic | Jafari, M., Rahimi, M. R., Ghaedi, M. and Dashtian, K. | 1 | ZnO nanoparticles loaded different mesh size of porous activated carbon prepared from Pinus eldarica and its effects on simultaneous removal of dyes: Multivariate optimization | Chemical Engineering Research and Design | 7 | 4 | 0.5 | 25 | 298 | 98.14 | 48.54
Crystal violet | Activated carbon | Basic | Jayganesh, D., Tamilarasan, R., Kumar, M., Murugavelu, M. and Sivakumar, V. |  | Equilibrium and modelling studies for the removal of crystal violet dye from aqueous solution using eco-friendly activated carbon prepared from sargassm wightii seaweeds | Journal of Materials and Environmental Science | 7 | 60 | 0.2 | 80 | 298 | 98.3 | 15.2235
Methyl orange | Activated carbon | Acidic | Jiao, Y., Xu, L., Sun, H., Deng, Y., Zhang, T. and Liu, G. |  | Synthesis of benzxazine-based nitrogen-doped mesoporous carbon spheres for methyl orange dye adsorption | Journal of Porous Materials | 5.6 | 350 | 0.2 | 40 | 303 |  | 352.1
Basic red 46 | Coal | Basic | Jorfi, S., Darvishi Cheshmeh Soltani, R., Ahmadi, M., Khataee, A. and Safari, M. |  | Sono-assisted adsorption of a textile dye on milk vetch-derived charcoal supported by silica nanopowder | Journal of Environmental Management | 9 | 31 | 1.2 | 8 | 303 | 93 | 10.2
Acid orange 7 | Activated carbon | Acidic | Jung, K. W., Choi, B. H., Hwang, M. J., Choi, J. W., Lee, S. H., Chang, J. S. and Ahn, K. H. |  | Adsorptive removal of anionic azo dye from aqueous solution using activated carbon derived from extracted coffee residues | Journal of Cleaner Production | 3 | 30 | 1 | 400 | 298 | 90 | 1222.5
Yellow 40 | Carbon nanotubes | Acidic | Kafshgari, L. A., Ghorbani, M. and Azizi, A. | 1 | Fabrication and investigation of MnFe2O4/MWCNTs nanocomposite by hydrothermal technique and adsorption of cationic and anionic dyes | Applied Surface Science | 6 | 300 | 0.3 | 50 | 298 |  | 280
Direct red 16 | Carbon nanotubes | Direct | Kafshgari, L. A., Ghorbani, M. and Azizi, A. | 2 | Fabrication and investigation of MnFe2O4/MWCNTs nanocomposite by hydrothermal technique and adsorption of cationic and anionic dyes | Applied Surface Science | 2 | 300 | 0.3 | 50 | 298 |  | 607.79
Congo red | Graphene Oxide | Acidic | Kamal, M. A., Bibi, S., Bokhari, S. W., Siddique, A. H. and Yasin, T. |  | Synthesis and adsorptive characteristics of novel chitosan/graphene oxide nanocomposite for dye uptake | Reactive & Functional Polymers | 5 | 7 | 1 | 5 |  | 90 | 175.9
Methylene blue | Activated carbon | Basic | Khafri, H. Z., Ghaedi, M., Asfaram, A. and Safarpoor, M. | 1 | Synthesis and characterization of ZnS:Ni-NPs loaded on AC derived from apple tree wood and their applicability for the ultrasound assisted comparative adsorption of cationic dyes based on the experimental design | Ultrasonics Sonochemistry | 7 | 8 | 0.11 | 14 | 318 | 99.57 | 21.79
Janus green B (JGB) | Activated carbon | Azo | Khafri, H. Z., Ghaedi, M., Asfaram, A. and Safarpoor, M. | 2 | Synthesis and characterization of ZnS:Ni-NPs loaded on AC derived from apple tree wood and their applicability for the ultrasound assisted comparative adsorption of cationic dyes based on the experimental design | Ultrasonics Sonochemistry | 7 | 8 | 0.11 | 28 | 298 | 98.7 | 28.01
Methyl orange | Graphene | Acidic | Khojasteh, H., Salavati-Niasari, M., Safajou, H. and Safardoust-Hojaghan, H. | 3 | Facile reduction of graphene using urea in solid phase and surface modification by N-doped graphene quantum dots for adsorption of organic dyes | Diamond and Related Materials | 7 | 720 | 1 | 40 | 297 |  | 37.99
Methylene blue | Reduced Graphene Oxide | Basic | Khojasteh, H., Salavati-Niasari, M., Safajou, H. and Safardoust-Hojaghan, H. | 1 | Facile reduction of graphene using urea in solid phase and surface modification by N-doped graphene quantum dots for adsorption of organic dyes | Diamond and Related Materials | 7 | 720 | 1 | 40 | 298 |  | 15.35
Rhodamine B | Reduced Graphene Oxide | Basic | Khojasteh, H., Salavati-Niasari, M., Safajou, H. and Safardoust-Hojaghan, H. | 2 | Facile reduction of graphene using urea in solid phase and surface modification by N-doped graphene quantum dots for adsorption of organic dyes | Diamond and Related Materials | 7 | 720 | 1 | 40 | 302 |  | 24.62
Sunset yellow | Activated carbon | Azo | Kong, Q., Liu, Q., Miao, M. S., Liu, Y. Z., Chen, Q. F. and Zhao, C. S. |  | Kinetic and equilibrium studies of the biosorption of sunset yellow dye by alligator weed activated carbon | Desalination and Water Treatment | 3 | 60 | 1.2 | 250 | 323 | 96 | 271
Basic red 46 | Graphene Oxide | Basic | Konicki, W., Aleksandrzak, M. and Mijowska, E. | 2 | Equilibrium, kinetic and thermodynamic studies on adsorption of cationic dyes from aqueous solutions using graphene oxide | Chemical Engineering Research and Design | 11 | 5 | 0.2 | 30 | 313 |  | 76.9
Basic yellow 28 | Graphene Oxide | Basic | Konicki, W., Aleksandrzak, M. and Mijowska, E. | 1 | Equilibrium, kinetic and thermodynamic studies on adsorption of cationic dyes from aqueous solutions using graphene oxide | Chemical Engineering Research and Design | 11 | 5 | 0.2 | 30 | 333 |  | 68.5
Acid orange 8 | Graphene Oxide | Acidic | Konicki, W., Aleksandrzak, M., Moszynski, D. and Mijowska, E. | 1 | Adsorption of anionic azo-dyes from aqueous solutions onto graphene oxide: Equilibrium, kinetic and thermodynamic studies | Journal of Colloid and Interface Science | 3 | 200 | 0.2 | 20 | 328 |  | 29
Direct red 23 | Graphene Oxide | Direct | Konicki, W., Aleksandrzak, M., Moszynski, D. and Mijowska, E. | 2 | Adsorption of anionic azo-dyes from aqueous solutions onto graphene oxide: Equilibrium, kinetic and thermodynamic studies | Journal of Colloid and Interface Science | 3 | 200 | 0.2 | 20 | 298 |  | 15.3
Acid red 88 | Graphite | Acidic | Konicki, W., Hehniniak, A., Arabczyk, W. and Mijowska, E. | 1 | Removal of anionic dyes using magnetic Fe@graphite core-shell nanocomposite as an adsorbent from aqueous solutions | Journal of Colloid and Interface Science | 4 | 40 | 0.2 | 30 | 296 |  | 41.8
Direct orange 26 | Graphite | Direct | Konicki, W., Hehniniak, A., Arabczyk, W. and Mijowska, E. | 2 | Removal of anionic dyes using magnetic Fe@graphite core-shell nanocomposite as an adsorbent from aqueous solutions | Journal of Colloid and Interface Science | 4 | 40 | 0.2 | 30 | 298 |  | 28.3
Methyl orange | Activated carbon | Acidic | Kundu, S., Chowdhury, I. H. and Naskar, M. K. |  | Synthesis of hexagonal shaped nanoporous carbon for efficient adsorption of methyl orange dye | Journal of Molecular Liquids |  | 20 | 1 | 300 | 298 | 100 | 18.8
Vertigo blue 49 | Coal | Azo | Kusmiyati, Listyanto, P. A., Vitasary, D., Indra, R., Islamica, D. and Hadiyanto |  | Coal bottom ash and activated carbon for removal of vertigo blue dye in batik textile waste water: Adsorbent characteristic, isotherms, and kinetics studies | Walailak Journal of Science and Technology | 9 | 5 | 10 | 25 | 298 | 88.71 | 3.72
Acid orange 7 | Activated carbon | Acidic | Li, J., Du, Y., Deng, B., Zhu, K. M. and Zhang, H. |  | Activated carbon adsorptive removal of azo dye and peroxydisulfate regeneration: from a batch study to continuous column operation | Environmental Science and Pollution Research |  | 120 | 5 | 100 | 298 | 98 | 109.05
Methylene blue | Activated carbon | Basic | Liang, X., Lu, Y., Li, Z., Yang, C., Niu, C. and Su, X. |  | Bentonite/carbon composite as highly recyclable adsorbents for alkaline wastewater treatment and organic dye removal | Microporous and Mesoporous Materials |  | 45 | 0.1 | 20 | 298 | 91 | 448.4
Rhodamine B | Reduced Graphene Oxide | Basic | Liu, C., Liu, H., Xu, A., Tang, K., Huang, Y. and Lu, C. |  | In situ reduced and assembled three-dimensional graphene aerogel for efficient dye removal | Journal of Alloys and Compounds |  | 600 | 0.5 | 100 | 302 | 95.8 | 319.5
Methylene blue | Graphene | Basic | Liu, Y., Gao, T., Xiao, H., Guo, W., Sun, B., Pei, M. and Zhou, G. |  | One-pot synthesis of rice-like TiO2/graphene hydrogels as advanced electrodes for supercapacitors and the resulting aerogels as high-efficiency dye adsorbents | Electrochimica Acta |  | 40 | 0.05 | 500 | 298 |  | 177.3
Methyl blue | Graphite | Basic | Liu, Z. G., Xu, M., Yang, Z., Wang, Y. X., Wang, S. Q. and Wang, H. X. |  | Efficient Removal of Organic Dyes from Water by beta-Cyclodextrin Functionalized Graphite Carbon Nitride Composite | Chemistryselect |  | 20 | 0.5 | 6.4 | 303 | 18.4 | 23.9
Methyl green | Activated carbon | Basic | Luo, H., Zhang, S. X., Li, X. Y., Xu, Q., Liu, J. S. and Wang, Z. H. | 3 | A facile route for preparation of magnetic biomass activated carbon with high performance for removal of dye pollutants | Environmental Science and Pollution Research | 6 | 400 | 0.5 | 70 | 303 |  | 403.2
Neutral red | Activated carbon | Basic | Luo, H., Zhang, S. X., Li, X. Y., Xu, Q., Liu, J. S. and Wang, Z. H. | 2 | A facile route for preparation of magnetic biomass activated carbon with high performance for removal of dye pollutants | Environmental Science and Pollution Research | 6 | 400 | 0.5 | 70 | 303 |  | 171.2
Congo red | Activated carbon | Acidic | Luo, H., Zhang, S. X., Li, X. Y., Xu, Q., Liu, J. S. and Wang, Z. H. | 1 | A facile route for preparation of magnetic biomass activated carbon with high performance for removal of dye pollutants | Environmental Science and Pollution Research | 6 | 400 | 0.5 | 100 | 318 |  | 396.8
Methylene blue | Graphene | Basic | Mahdizadeh, A., Farhadi, S. and Zabardasti, A. |  | Microwave-assisted rapid synthesis of graphene-analogue hexagonal boron nitride (h-BN) nanosheets and their application for the ultrafast and selective adsorption of cationic dyes from aqueous solutions | Rsc Advances | 6 | 0.5 | 12 | 25 | 303 | 98 | 472.4
Basic blue 41 | Graphene Oxide | Basic | Mahmoodi, N. M., Ghezelbash, M., Shabanian, M., Aryanasab, F. and Saeb, M. R. | 1 | Efficient removal of cationic dyes from colored wastewaters by dithiocarbamate-functionalized graphene oxide nanosheets: From synthesis to detailed kinetics studies | Journal of the Taiwan Institute of Chemical Engineers | 4.5 | 60 | 0.16 | 20 | 298 | 84.06 | 137
Basic red 46 | Graphene Oxide | Basic | Mahmoodi, N. M., Ghezelbash, M., Shabanian, M., Aryanasab, F. and Saeb, M. R. | 2 | Efficient removal of cationic dyes from colored wastewaters by dithiocarbamate-functionalized graphene oxide nanosheets: From synthesis to detailed kinetics studies | Journal of the Taiwan Institute of Chemical Engineers | 4.5 | 60 | 0.16 | 20 | 333 | 68.73 | 112
Direct red 23 | Reduced Graphene Oxide | Direct | Mahmoodi, N. M., Maroofi, S. M., Mazarji, M. and Nabi-Bidhendi, G. | 2 | Preparation of Modified Reduced Graphene Oxide nanosheet with Cationic Surfactant and its Dye Adsorption Ability from Colored Wastewater | Journal of Surfactants and Detergents |  | 60 | 0.2 | 25 | 298 | 82 | 79
Direct red 80 | Reduced Graphene Oxide | Direct | Mahmoodi, N. M., Maroofi, S. M., Mazarji, M. and Nabi-Bidhendi, G. | 1 | Preparation of Modified Reduced Graphene Oxide nanosheet with Cationic Surfactant and its Dye Adsorption Ability from Colored Wastewater | Journal of Surfactants and Detergents |  | 15 | 0.2 | 25 | 298 | 82 | 213
Acid blue 46 | Carbon nanotubes | Acidic | Maleki, A., Hamesadeghi, U., Daraei, H., Hayati, B., Najafi, F., McKay, G. and Rezaee, R. | 1 | Amine functionalized multi-walled carbon nanotubes: Single and binary CI crossmark systems for high capacity dye removal | Chemical Engineering Journal | 2 | 30 | 0.1 | 50 | 293 | 91 | 714
Acid black 1 | Carbon nanotubes | Acidic | Maleki, A., Hamesadeghi, U., Daraei, H., Hayati, B., Najafi, F., McKay, G. and Rezaee, R. | 2 | Amine functionalized multi-walled carbon nanotubes: Single and binary CI crossmark systems for high capacity dye removal | Chemical Engineering Journal | 2 | 30 | 0.1 | 50 | 333 | 85 | 666
Disperse blue | Activated carbon | Disperse | Markandeya, Shukla, S. P. and Dhiman, N. | 2 | Characterization and adsorption of disperse dyes from wastewater onto cenospheres activated carbon composites | Environmental Earth Sciences | 6 | 120 | 1 | 40 | 303 | 76 | 83.33
Disperse orange 25 | Activated carbon | Disperse | Markandeya, Shukla, S. P. and Dhiman, N. | 1 | Characterization and adsorption of disperse dyes from wastewater onto cenospheres activated carbon composites | Environmental Earth Sciences | 6 | 100 | 1 | 40 | 298 | 79 | 90.91
Methylene blue | Reduced Graphene Oxide | Basic | Mercante, L. A., Facure, M. H. M., Locilento, D. A., Sanfelice, R. C., Migliorini, F. L., Mattoso, L. H. C. and Correa, D. S. |  | Solution blow spun PMMA nanofibers wrapped with reduced graphene oxide as an efficient dye adsorbent | New Journal of Chemistry |  | 60 | 0.3 | 100 | 293 | 92 | 698.51
Methyl orange | Reduced Graphene Oxide | Acidic | Minitha, C. R., Lalitha, M., Jeyachandran, Y. L., Senthilkumar, L. and Kumar, R. T. R. | 2 | Adsorption behaviour of reduced graphene oxide towards cationic and anionic dyes: Co-action of electrostatic and pi - pi interactions | Materials Chemistry and Physics | 7 | 15 | 1 | 125 | 298 |  | 243.9
Methylene blue | Reduced Graphene Oxide | Basic | Minitha, C. R., Lalitha, M., Jeyachandran, Y. L., Senthilkumar, L. and Kumar, R. T. R. | 1 | Adsorption behaviour of reduced graphene oxide towards cationic and anionic dyes: Co-action of electrostatic and pi - pi interactions | Materials Chemistry and Physics | 7 | 15 | 1 | 125 | 303 |  | 144.9
Congo red | Graphene | Acidic | Mu, B., Tang, J., Zhang, L. and Wang, A. Q. |  | Facile fabrication of superparamagnetic graphene/polyaniline/Fe3O4 nanocomposites for fast magnetic separation and efficient removal of dye | Scientific Reports | 6.3 | 120 | 1 | 250 | 293 | 92.4 | 248.76
Acid red 18 | Coal | Acidic | Najafi Chaleshtori, A. A., Meghadddam, F. M., Sadeghi, M. M., Rahimi, R. R., Hemati, S. and Ahmadi, A. A. |  | Removal of acid red 18 (Azo-dye) from aqueous solution by adsorption onto activated charcoal prepared from almond shell | Journal of Environmental Science and Management | 2 | 60 | 0.8 | 5 | 298 | 90.83 | 10.752
Basic fuchsin | Activated carbon | Basic | Nwodika, C. and Onukwuli, O. D. | 1 | Adsorption Study of Kinetics and Equilibrium of Basic Dye on Kola Nut Pod Carbon | Gazi University Journal of Science | 4 | 90 | 20 | 50 | 333 | 95 | 5.769
Basic fuchsin | Activated carbon | Basic | Nwodika, C. and Onukwuli, O. D. | 2 | Adsorption Study of Kinetics and Equilibrium of Basic Dye on Kola Nut Pod Carbon | Gazi University Journal of Science | 4 | 90 | 20 | 50 | 333 | 95 | 3.436
Congo red | Activated carbon | Acidic | Ojedokun, A. T. and Bello, O. S. |  | Kinetic modeling of liquid-phase adsorption of Congo red dye using guava leaf-based activated carbon | Applied Water Science | 3 | 100 | 0.04 | 30 | 293 | 89.9 | 47.62
Methyl orange | Activated carbon | Acidic | Parvizi, M. R. and Karachi, N. | 2 | Isotherm and Kinetic Study of Disulfin Blue and Methyl Orange dyes by adsorption onto by Titanium dioxide-NPs loaded onto Activated Carbon : Experimental Design | Oriental Journal of Chemistry | 6.5 | 3 | 0.6 | 10 | 333 | 100 | 50
Disulfin blue | Activated carbon | Acidic | Parvizi, M. R. and Karachi, N. | 1 | Isotherm and Kinetic Study of Disulfin Blue and Methyl Orange dyes by adsorption onto by Titanium dioxide-NPs loaded onto Activated Carbon : Experimental Design | Oriental Journal of Chemistry | 6.5 | 3 | 0.6 | 10 | 298 | 100 | 100
Methylene blue | Graphene Oxide | Basic | Pourzare, K., Farhadi, S. and Mansourpanah, Y. |  | Graphene Oxide/Co3O4 Nanocomposite: Synthesis, Characterization, and Its Adsorption Capacity for the Removal of Organic Dye Pollutants from Water | Acta Chimica Slovenica | 12 | 12 | 1 | 25 | 303 | 98 | 40
Methylene blue | Graphene Oxide | Basic | Qi, Y., Yang, M., Xu, W., He, S. and Men, Y. |  | Natural polysaccharides-modified graphene oxide for adsorption of organic dyes from aqueous solutions | Journal of Colloid and Interface Science | 5.25 | 30 | 0.5 | 400 | 323 |  | 769.23
Methyl orange | Graphene | Acidic | Ramesh, K., Rajappa, A. and Nandhakumar, V. | 2 | Adsorption of Turquoise Blue Dye from Aqueous Solution using Microwave Assisted Zinc Chloride Activated Carbon Prepared from Delonix Regia Pods | Zeitschrift Fur Physikalische Chemie-International Journal of Research in Physical Chemistry & Chemical Physics | 7.4 | 15 | 1 | 50 | 298 | 89 | 125
Methylene blue | Graphene | Basic | Ramesh, K., Rajappa, A. and Nandhakumar, V. | 1 | Adsorption of Turquoise Blue Dye from Aqueous Solution using Microwave Assisted Zinc Chloride Activated Carbon Prepared from Delonix Regia Pods | Zeitschrift Fur Physikalische Chemie-International Journal of Research in Physical Chemistry & Chemical Physics | 6.3 | 15 | 1 | 50 | 293 | 99 | 370.4
Methyl orange | Graphene | Acidic | Rathinam, K., Singh, S. P., Li, Y., Kasher, R., Tour, J. M. and Arnusch, C. J. | 2 | Polyimide derived laser-induced graphene as adsorbent for cationic and anionic dyes | Carbon | 7.4 | 15 | 1 | 50 | 298 | 89 | 125
Methylene blue | Graphene | Basic | Rathinam, K., Singh, S. P., Li, Y., Kasher, R., Tour, J. M. and Arnusch, C. J. | 1 | Polyimide derived laser-induced graphene as adsorbent for cationic and anionic dyes | Carbon | 6.3 | 15 | 1 | 50 | 333 | 99 | 370.4
Basic blue 41 | Activated carbon | Basic | Regti, A., Laamari, M. R., Stiriba, S. E. and Ei Haddad, M. E. |  | Removal of Basic Blue 41 dyes using Persea americana-activated carbon prepared by phosphoric acid action | International Journal of Industrial Chemistry |  | 120 | 0.03 | 50 | 298 | 99 | 625
Methylene blue | Activated carbon | Basic | Regti, A., Laamari, M. R., Stiriba, S. E. and El Haddad, M. |  | The potential use of activated carbon prepared from Ziziphus species for removing dyes from waste waters | Applied Water Science | 12 | 20 | 0.8 | 80 | 333 | 88.77 | 178
Methylene blue | Activated carbon | Basic | Regti, A., Laamari, M. R., Stiriba, S. E. and El Haddad, M. |  | Use of response factorial design for process optimization of basic dye adsorption onto activated carbon derived from Persea species | Microchemical Journal | 10 | 30 | 0.4 | 29.5 | 313 | 95.21 | 365.6
Basic yellow 28 | Activated carbon | Basic | Regti, A., Laamari, M. R., Stiriba, S. E. and El Haddad, M. |  | Potential use of activated carbon derived from Persea species under alkaline conditions for removing cationic dye from wastewaters | Journal of the Association of Arab Universities for Basic and Applied Sciences | 8 | 30 | 0.2 | 60 | 318 | 98 | 400
Malachite green | Activated carbon | Basic | Saad, M. and Tahir, H. | 2 | Synthesis of carbon loaded gamma-Fe2O3 nanocomposite and their applicability for the selective removal of binary mixture of dyes by ultrasonic adsorption based on response surface methodology | Ultrasonics Sonochemistry | 11 | 6.8 | 0.02 | 25 | 298 | 85.32 | 25
Reactive red 223 | Activated carbon | Reactive | Saad, M. and Tahir, H. | 1 | Synthesis of carbon loaded gamma-Fe2O3 nanocomposite and their applicability for the selective removal of binary mixture of dyes by ultrasonic adsorption based on response surface methodology | Ultrasonics Sonochemistry | 11 | 4 | 0.02 | 25 | 323 | 92.12 | 57.58
Reactive red | Activated carbon | Reactive | Saad, M., Tahir, H. and Ali, D. | 1 | Green synthesis of Ag-Cr-AC nanocomposites by Azadirachta indica and its application for the simultaneous removal of binary mixture of dyes by ultrasonicated assisted adsorption process using Response Surface Methodology | Ultrasonics Sonochemistry | 3.5 | 5.6 | 0.01 | 5 | 298 | 64.92 | 81.97
Crystal violet | Activated carbon | Basic | Saad, M., Tahir, H. and Ali, D. | 2 | Green synthesis of Ag-Cr-AC nanocomposites by Azadirachta indica and its application for the simultaneous removal of binary mixture of dyes by ultrasonicated assisted adsorption process using Response Surface Methodology | Ultrasonics Sonochemistry | 5.6 | 5.6 | 0.01 | 25 | 298 | 82.47 | 344.8
Methylene blue | Carbon nanotubes | Basic | Saber-Samandari, S., Saber-Samandari, S., Joneidi-Yekta, H. and Mohseni, M. | 2 | Adsorption of anionic and cationic dyes from aqueous solution using gelatin-based magnetic nanocomposite beads comprising carboxylic acid functionalized carbon nanotube | Chemical Engineering Journal |  | 360 | 1 | 500 | 328 | 76.3 | 714.2
Direct red 80 | Carbon nanotubes | Direct | Saber-Samandari, S., Saber-Samandari, S., Joneidi-Yekta, H. and Mohseni, M. | 1 | Adsorption of anionic and cationic dyes from aqueous solution using gelatin-based magnetic nanocomposite beads comprising carboxylic acid functionalized carbon nanotube | Chemical Engineering Journal |  | 360 | 1 | 500 | 303 | 96.1 | 1428.5
Astrazon red | Activated carbon | Basic | Sahin, S. C. and Aksu, S. |  | Adsorption of Dyes from Aqueous Textile By-Products on Activated Carbon from Scenedesmus obliquus | Analytical Letters | 6 | 180 | 1.5 | 200 | 323 |  | 181.82
Methylene blue | Activated carbon | Basic | Sahiner, N., Farooq, M., Rehman, S., Sagbas, S., Sahiner, M., Siddiq, M. and Aktas, N. | 1 | Synthesis, Characterization, and Use of Carbon Microspheres for Removal of Different Dyes from Aqueous Environments | Water, Air, and Soil Pollution | 7 | 240 | 0.05 | 30 | 303 | 67 | 22.33
Geimsa stain | Activated carbon | Basic | Sahiner, N., Farooq, M., Rehman, S., Sagbas, S., Sahiner, M., Siddiq, M. and Aktas, N. | 2 | Synthesis, Characterization, and Use of Carbon Microspheres for Removal of Different Dyes from Aqueous Environments | Water, Air, and Soil Pollution | 7 | 240 | 0.1 | 30 | 299 | 97 | 47.61
Congo red | Graphene Oxide | Acidic | Sahraei, R., Pour, Z. S. and Ghaemy, M. | 2 | Novel magnetic bio-sorbent hydrogel beads based on modified gum tragacanth/graphene oxide: Removal of heavy metals and dyes from water | Journal of Cleaner Production | 5 | 720 | 1 | 20 | 298 | 87.25 | 114.94
Crystal violet | Graphene Oxide | Basic | Sahraei, R., Pour, Z. S. and Ghaemy, M. | 1 | Novel magnetic bio-sorbent hydrogel beads based on modified gum tragacanth/graphene oxide: Removal of heavy metals and dyes from water | Journal of Cleaner Production | 5 | 720 | 1 | 20 | 328 | 88.8 | 106.38
Rhodamine B | Reduced Graphene Oxide | Basic | Sahu, T. K., Arora, S., Banik, A., Iyer, P. K. and Qureshi, M. |  | Efficient and Rapid Removal of Environmental Malignant Arsenic(III) and Industrial Dyes Using Reusable, Recoverable Ternary Iron Oxide - ORMOSIL - Reduced Graphene Oxide Composite | ACS Sustainable Chemistry and Engineering | 7 | 30 | 1 | 25 | 302 | 100 | 1339
Orange G | Activated carbon | Azo | Saini, J., Garg, V. K., Gupta, R. K. and Kataria, N. | 1 | Removal of Orange G and Rhodamine B dyes from aqueous system using hydrothermally synthesized zinc oxide loaded activated carbon (ZnO-AC) | Journal of Environmental Chemical Engineering | 7 | 100 | 0.4 | 50 | 298 | 99.6 | 153.8
Rhodamine B | Activated carbon | Basic | Saini, J., Garg, V. K., Gupta, R. K. and Kataria, N. | 2 | Removal of Orange G and Rhodamine B dyes from aqueous system using hydrothermally synthesized zinc oxide loaded activated carbon (ZnO-AC) | Journal of Environmental Chemical Engineering | 7 | 100 | 0.4 | 50 | 302 | 95.8 | 128.2
Methylene blue | Graphene Oxide | Basic | Saiphaneendra, B., Saxena, T., Singh, S. A., Madras, G. and Srivastava, C. |  | Synergistic effect of co-existence of hematite (alpha-Fe2O3) and magnetite (Fe3O4) nanoparticles on graphene sheet for dye adsorption | Journal of Environmental Chemical Engineering |  | 30 | 1 | 30 | 303 |  | 72.8
Reactive black 5 | Activated carbon | Reactive | Saroyan, H. S., Giannakoudakis, D. A., Sarafidis, C. S., Lazaridis, N. K. and Deliyanni, E. A. |  | Effective impregnation for the preparation of magnetic mesoporous carbon: application to dye adsorption | Journal of Chemical Technology and Biotechnology | 10 | 200 | 0.5 | 250 | 353 | 92 | 445.294
Reactive violet 5 | Activated carbon | Reactive | Sellaoui, L., Lima, E. C., Dotto, G. L., Dias, S. L. P. and Ben Lamine, A. |  | Physicochemical modeling of reactive violet 5 dye adsorption on home-made cocoa shell and commercial activated carbons using the statistical physics theory | Results in Physics | 2 | 300 | 2.5 | 750 | 298 | 67 | 250
Erythrosine B | Activated carbon | Azo | Sharifzade, G., Asghari, A. and Rajabi, M. | 1 | Highly effective adsorption of xanthene dyes (rhodamine B and erythrosine B) from aqueous solutions onto lemon citrus peel active carbon: characterization, resolving analysis, optimization and mechanistic studies | Rsc Advances | 4 | 21 | 0.3 | 20 | 298 | 99.84 | 296
Rhodamine B | Activated carbon | Basic | Sharifzade, G., Asghari, A. and Rajabi, M. | 2 | Highly effective adsorption of xanthene dyes (rhodamine B and erythrosine B) from aqueous solutions onto lemon citrus peel active carbon: characterization, resolving analysis, optimization and mechanistic studies | Rsc Advances | 4 | 21 | 0.3 | 20 | 302 | 99.28 | 254
Basic blue 41 | Carbon nanotubes | Basic | Shirgholami, M. A., Mirjalili, M. and Nasirizadeh, N. |  | Preparation of A MWCNT-Graphite Composite Based on Sol Gel Method for Dye Removal | Oriental Journal of Chemistry | 6.8 | 87 | 1.37 | 60 | 298 | 97 | 115
Methylene blue | Activated carbon | Basic | Silva, I. D. N., Almeida, J. M. F. D. and Fernandes, N. S. |  | Kinetic study in removal of dye in Aqueous solution by the Babassu Coconut Charcoal modified with citric acid | Periodico Tche Quimica | 6 | 60 | 3.33 | 6 | 303 |  | 1.5424
Congo red | Activated carbon | Acidic | Srinivas Kini, M., Balakrishna Prabhu, K., Gundecha, A. and Devika, U. |  | Statistical analysis of congo red dye removal using sawdust activated carbon | International Journal of Applied Engineering Research | 2 | 150 | 1 | 150 | 298 | 96.76 | 209.7
Methylene blue | Activated carbon | Basic | Swamy, M. M., Nagabhushana, B. M., Krishna, R. H., Kottam, N., Raveendra, R. S. and Prashanth, P. A. |  | Fast adsorptive removal of methylene blue dye from aqueous solution onto a wild carrot flower activated carbon: isotherms and kinetics studies | Desalination and Water Treatment | 6 | 30 | 0.05 | 5 | 298 | 88 | 21
Methyl orange | Graphene | Acidic | Tan, P. and Hu, Y. Y. | 2 | Improved synthesis of graphene/beta-cyclodextrin composite for highly efficient dye adsorption and removal | Journal of Molecular Liquids | 10 | 20 | 0.1 | 20 | 298 |  | 328.2
Phenolphthalein | Graphene | Azo | Tan, P. and Hu, Y. Y. | 4 | Improved synthesis of graphene/beta-cyclodextrin composite for highly efficient dye adsorption and removal | Journal of Molecular Liquids | 10 | 20 | 0.1 | 20 | 323 |  | 468.6
Basic fuchsin | Graphene | Basic | Tan, P. and Hu, Y. Y. | 3 | Improved synthesis of graphene/beta-cyclodextrin composite for highly efficient dye adsorption and removal | Journal of Molecular Liquids | 10 | 20 | 0.1 | 20 | 298 |  | 425.8
Methyl blue | Graphene | Basic | Tan, P. and Hu, Y. Y. | 1 | Improved synthesis of graphene/beta-cyclodextrin composite for highly efficient dye adsorption and removal | Journal of Molecular Liquids | 10 | 20 | 0.1 | 800 | 298 |  | 580.4
Direct brown 2 | Activated carbon | Direct | Thangamani, K. S., Andal, N. M., Kumar, E. R. and Saravanabhavan, M. | 1 | Utilization of magnetic nano cobalt ferrite doped Capra aegagrus hircus dung activated carbon composite for the adsorption of anionic dyes | Journal of Environmental Chemical Engineering | 2 | 60 | 3 | 100 | 303 | 98.6 | 66.66
Reactive red 152 | Activated carbon | Reactive | Thangamani, K. S., Andal, N. M., Kumar, E. R. and Saravanabhavan, M. | 2 | Utilization of magnetic nano cobalt ferrite doped Capra aegagrus hircus dung activated carbon composite for the adsorption of anionic dyes | Journal of Environmental Chemical Engineering | 2 | 90 | 5 | 100 | 300 | 99.3 | 32.26
Methylene blue | Activated carbon | Basic | Tharaneedhar, V., Kumar, P. S., Saravanan, A., Ravikumar, C. and Jaikumar, V. |  | Prediction and interpretation of adsorption parameters for the sequestration of methylene blue dye from aqueous solution using microwave assisted corncob activated carbon | Sustainable Materials and Technologies | 7 | 90 | 2 | 25 | 333 | 98 | 82.71
Methylene green | Coal | Basic | Tran, H. N., Wang, Y. F., You, S. J. and Chao, H. P. |  | Insights into the mechanism of cationic dye adsorption on activated charcoal: The importance of ?–? interactions | Process Safety and Environmental Protection | 7 | 2 | 0.1 | 730 | 298 |  | 581
Methylene blue | Graphene Oxide | Basic | Tran, H. V., Bui, L. T., Dinh, T. T., Le, D. H., Huynh, C. D. and Trinh, A. X. |  | Graphene oxide/Fe3O4/chitosan nanocomposite: a recoverable and recyclable adsorbent for organic dyes removal. Application to methylene blue | Materials Research Express | 10.5 | 0.5 | 0.4 | 5 | 333 | 99.9 | 30.1
Eosin yellow | Graphene Oxide | Acidic | Veerakumar, P., Tharini, J., Ramakrishnan, M., Panneer Muthuselvam, I. and Lin, K. C. |  | Graphene Oxide Nanosheets as An Efficient and Reusable Sorbents for Eosin Yellow Dye Removal from Aqueous Solutions | ChemistrySelect | 1 | 10 | 0.3 | 50 | 298 | 98 | 217.33
Reactive blue 116 | Carbon nanotubes | Reactive | Vuono, D., Catizzone, E., Aloise, A., Policicchio, A., Agostino, R. G., Migliori, M. and Giordano, G. | 1 | Modelling of adsorption of textile dyes over multi-walled carbon nanotubes: Equilibrium and kinetic | Chinese Journal of Chemical Engineering |  | 60 | 3 | 100 | 303 |  | 170
Reactive red 159 | Carbon nanotubes | Reactive | Vuono, D., Catizzone, E., Aloise, A., Policicchio, A., Agostino, R. G., Migliori, M. and Giordano, G. | 2 | Modelling of adsorption of textile dyes over multi-walled carbon nanotubes: Equilibrium and kinetic | Chinese Journal of Chemical Engineering |  | 29 | 3 | 100 | 303 |  | 208
Reactive yellow 81 | Carbon nanotubes | Reactive | Vuono, D., Catizzone, E., Aloise, A., Policicchio, A., Agostino, R. G., Migliori, M. and Giordano, G. | 3 | Modelling of adsorption of textile dyes over multi-walled carbon nanotubes: Equilibrium and kinetic | Chinese Journal of Chemical Engineering |  | 120 | 3 | 100 | 298 |  | 196.5
Reactive blue 116 | Carbon nanotubes | Reactive | Vuono, D., Catizzone, E., Aloise, A., Policicchio, A., Agostino, R. G., Migliori, M. and Giordano, G. | 1 | Study of adsorption behavior of multi-walled carbon nanotubes towards dyes applied in textile applications | Advanced Science Letters |  | 60 | 3 | 100 | 293 |  | 170
Reactive red 159 | Carbon nanotubes | Reactive | Vuono, D., Catizzone, E., Aloise, A., Policicchio, A., Agostino, R. G., Migliori, M. and Giordano, G. | 2 | Study of adsorption behavior of multi-walled carbon nanotubes towards dyes applied in textile applications | Advanced Science Letters |  | 29 | 3 | 100 | 303 |  | 208
Reactive yellow 81 | Carbon nanotubes | Reactive | Vuono, D., Catizzone, E., Aloise, A., Policicchio, A., Agostino, R. G., Migliori, M. and Giordano, G. | 3 | Study of adsorption behavior of multi-walled carbon nanotubes towards dyes applied in textile applications | Advanced Science Letters |  | 120 | 3 | 100 | 298 |  | 197
Alizarin red S | Activated carbon | Basic | Wanassi, B., Ben Hariz, I., Ghimbeu, C. M., Vaulot, C., Ben Hassen, M. and Jeguirim, M. |  | Carbonaceous adsorbents derived from textile cotton waste for the removal of Alizarin S dye from aqueous effluent: kinetic and equilibrium studies | Environmental Science and Pollution Research | 3 | 1440 | 0.5 | 100 | 323 |  | 74
Alizarin red S | Activated carbon | Basic | Wanassi, B., Ben Hariz, I., Ghimbeu, C. M., Vaulot, C. and Jeguirim, M. |  | Green Carbon Composite-Derived Polymer Resin and Waste Cotton Fibers for the Removal of Alizarin Red S Dye | Energies | 3 | 1440 | 10 | 200 | 303 |  | 132.63
Methylene blue | Graphene | Basic | Wang, F. |  | Effect of oxygen-containing functional groups on the adsorption of cationic dye by magnetic graphene nanosheets | Chemical Engineering Research and Design |  | 300 | 0.5 | 450 | 298 |  | 211.34
Congo red | Activated carbon | Acidic | Wang, G., Wang, S., Sun, W., Sun, Z. and Zheng, S. | 1 | Oxygen functionalized carbon nanocomposite derived from natural illite as adsorbent for removal of cationic and anionic dyes | Advanced Powder Technology | 4 | 10 | 0.13 | 10 | 298 | 93 | 238.4
Methylene blue | Activated carbon | Basic | Wang, G., Wang, S., Sun, W., Sun, Z. and Zheng, S. | 2 | Oxygen functionalized carbon nanocomposite derived from natural illite as adsorbent for removal of cationic and anionic dyes | Advanced Powder Technology | 6 | 10 | 0.13 | 25 | 323 | 53 | 215.28
Glenn black R | Graphene | Azo | Wang, H. and Wei, Y. M. | 2 | Magnetic graphene oxide modified by chloride imidazole ionic liquid for the high-efficiency adsorption of anionic dyes | Rsc Advances | 3 | 300 | 0.4 | 40 | 313 |  | 588.24
Orange IV | Graphene Oxide | Azo | Wang, H. and Wei, Y. M. | 1 | Magnetic graphene oxide modified by chloride imidazole ionic liquid for the high-efficiency adsorption of anionic dyes | Rsc Advances | 3 | 300 | 0.4 | 40 | 298 |  | 57.37
Acridine orange | Graphene Oxide | Basic | Wang, H. and Wei, Y. M. | 3 | Magnetic graphene oxide modified by chloride imidazole ionic liquid for the high-efficiency adsorption of anionic dyes | Rsc Advances | 8 | 300 | 0.4 | 40 | 298 |  | 132.8
Crystal violet | Graphene Oxide | Basic | Wang, H. and Wei, Y. M. | 4 | Magnetic graphene oxide modified by chloride imidazole ionic liquid for the high-efficiency adsorption of anionic dyes | Rsc Advances | 9 | 300 | 0.4 | 40 | 298 |  | 69.44
Methyl orange | Reduced Graphene Oxide | Acidic | Wang, W., Cai, K., Wu, X., Shao, X. and Yang, X. | 3 | A novel poly(m-phenylenediamine)/reduced graphene oxide/nickel ferrite magnetic adsorbent with excellent removal ability of dyes and Cr(VI) | Journal of Alloys and Compounds |  | 90 | 0.1 | 20 | 333 |  | 136.6
Methylene blue | Reduced Graphene Oxide | Basic | Wang, W., Cai, K., Wu, X., Shao, X. and Yang, X. | 2 | A novel poly(m-phenylenediamine)/reduced graphene oxide/nickel ferrite magnetic adsorbent with excellent removal ability of dyes and Cr(VI) | Journal of Alloys and Compounds |  | 90 | 0.1 | 20 | 323 |  | 103.2
Congo red | Reduced Graphene Oxide | Acidic | Wang, W., Cai, K., Wu, X., Shao, X. and Yang, X. | 1 | A novel poly(m-phenylenediamine)/reduced graphene oxide/nickel ferrite magnetic adsorbent with excellent removal ability of dyes and Cr(VI) | Journal of Alloys and Compounds |  | 90 | 0.1 | 100 | 323 |  | 285.7
Methyl orange | Activated carbon | Acidic | Wen, T., Wang, J., Yu, S., Chen, Z., Hayat, T. and Wang, X. | 2 | Magnetic Porous Carbonaceous Material Produced from Tea Waste for Efficient Removal of As(V), Cr(VI), Humic Acid, and Dyes | ACS Sustainable Chemistry and Engineering | 5 | 30 | 1 | 300 | 333 |  | 73.12
Methylene blue | Activated carbon | Basic | Wen, T., Wang, J., Yu, S., Chen, Z., Hayat, T. and Wang, X. | 1 | Magnetic Porous Carbonaceous Material Produced from Tea Waste for Efficient Removal of As(V), Cr(VI), Humic Acid, and Dyes | ACS Sustainable Chemistry and Engineering | 5 | 30 | 1 | 300 | 298 |  | 45.74
Rhodamine B | Activated carbon | Basic | Wen, T., Wang, J., Yu, S., Chen, Z., Hayat, T. and Wang, X. | 2 | Magnetic Porous Carbonaceous Material Produced from Tea Waste for Efficient Removal of As(V), Cr(VI), Humic Acid, and Dyes | ACS Sustainable Chemistry and Engineering | 5 | 30 | 1 | 300 | 323 |  | 31.94
Basic fuchsin | Graphene Oxide | Basic | Wu, X. L., Xiao, P. Y., Zhong, S. X., Fang, K. M., Lin, H. J. and Chen, J. R. |  | Magnetic ZnFe2O4@chitosan encapsulated in graphene oxide for adsorptive removal of organic dye | Rsc Advances | 9 | 60 | 2 | 50 | 298 |  | 335.57
Congo red | Reduced Graphene Oxide | Acidic | Wu, Z., Yuan, X., Zhong, H., Wang, H., Jiang, L., Zeng, G., Wang, H., Liu, Z. and Li, Y. |  | Highly efficient adsorption of Congo red in single and binary water with cationic dyes by reduced graphene oxide decorated NH2-MIL-68(Al) | Journal of Molecular Liquids | 4 | 150 | 0.2 | 112 | 308 |  | 473.93
Neutral red | Reduced Graphene Oxide | Basic | Xiao, J., Lv, W., Xie, Z., Song, Y. and Zheng, Q. | 1 | l-cysteine-reduced graphene oxide/poly(vinyl alcohol) ultralight aerogel as a broad-spectrum adsorbent for anionic and cationic dyes | Journal of Materials Science | 7 | 300 | 0.33 | 150 | 303 | 99 | 404.4
Indigo carmine | Reduced Graphene Oxide | Vat | Xiao, J., Lv, W., Xie, Z., Song, Y. and Zheng, Q. | 2 | l-cysteine-reduced graphene oxide/poly(vinyl alcohol) ultralight aerogel as a broad-spectrum adsorbent for anionic and cationic dyes | Journal of Materials Science | 2 | 100 | 0.33 | 150 | 303 | 86 | 284.8
Neutral red | Reduced Graphene Oxide | Basic | Xiao, J. L., Zhang, J. F., Lv, W. Y., Song, Y. H. and Zheng, Q. | 1 | Multifunctional graphene/poly(vinyl alcohol) aerogels: In situ hydrothermal preparation and applications in broad-spectrum adsorption for dyes and oils | Carbon | 7 | 350 | 0.33 | 30 | 323 |  | 306.2
Indigo carmine | Reduced Graphene Oxide | Vat | Xiao, J. L., Zhang, J. F., Lv, W. Y., Song, Y. H. and Zheng, Q. | 2 | Multifunctional graphene/poly(vinyl alcohol) aerogels: In situ hydrothermal preparation and applications in broad-spectrum adsorption for dyes and oils | Carbon | 2 | 350 | 0.33 | 30 | 303 |  | 250
Acid red 37 | Graphene Oxide | Acidic | Xu, X., Tian, M., Qu, L. and Zhu, S. |  | Graphene oxide/chitosan/polyvinyl-alcohol composite sponge as effective adsorbent for dyes | Water Environment Research |  | 600 | 5 | 150 |  |  | 421.5
Rhodamine 6G | Graphene Oxide | Reactive | Yang, Y., Song, S. and Zhao, Z. | 2 | Graphene oxide (GO)/polyacrylamide (PAM) composite hydrogels as efficient cationic dye adsorbents | Colloids and Surfaces A: Physicochemical and Engineering Aspects |  | 60 | 0.01 | 8.6 | 298 |  | 288
Methylene blue | Graphene Oxide | Basic | Yang, Y., Song, S. and Zhao, Z. | 1 | Graphene oxide (GO)/polyacrylamide (PAM) composite hydrogels as efficient cationic dye adsorbents | Colloids and Surfaces A: Physicochemical and Engineering Aspects |  | 20 | 0.22 | 72.24 | 298 |  | 292.84
Malachite green | Activated carbon | Basic | Yu, M., Han, Y., Li, J. and Wang, L. |  | CO2-activated porous carbon derived from cattail biomass for removal of malachite green dye and application as supercapacitors | Chemical Engineering Journal | 8 | 240 | 0.4 | 40 | 298 | 93.24 | 295.86
Methylene blue | Activated carbon | Basic | Yu, M., Li, J. and Wang, L. | 1 | KOH-activated carbon aerogels derived from sodium carboxymethyl cellulose for high-performance supercapacitors and dye adsorption | Chemical Engineering Journal | 7 | 720 | 0.2 | 50 | 298 |  | 249.6
Malachite green | Activated carbon | Basic | Yu, M., Li, J. and Wang, L. | 2 | KOH-activated carbon aerogels derived from sodium carboxymethyl cellulose for high-performance supercapacitors and dye adsorption | Chemical Engineering Journal | 7 | 720 | 0.2 | 50 | 293 |  | 245.3
Acid orange 7 | Graphene | Acidic | Yusuf, M., Khan, M. A., Otero, M., Abdullah, E. C., Hosomi, M., Terada, A. and Riya, S. | 2 | Synthesis of CTAB intercalated graphene and its application for the adsorption of AR265 and AO7 dyes from water | Journal of Colloid and Interface Science | 2 | 210 | 1 | 250 | 298 | 89.13 | 355.89
Acid red 265 | Graphene | Acidic | Yusuf, M., Khan, M. A., Otero, M., Abdullah, E. C., Hosomi, M., Terada, A. and Riya, S. | 1 | Synthesis of CTAB intercalated graphene and its application for the adsorption of AR265 and AO7 dyes from water | Journal of Colloid and Interface Science | 2 | 210 | 1 | 250 | 298 | 92.18 | 510.67
Acid blue 29 | Activated carbon | Acidic | Zainal, N. A., Ibrahim, S. and Arifin, B. | 3 | Adsorption of Acid Dyes onto Zinc Chloride-Modified Cocoa (Theobroma cacao) Pod Husk-Based Carbon | Pertanika Journal of Science and Technology | 2 | 20 | 2 | 75 | 298 | 92.79 | 22.37
Acid violet 17 | Activated carbon | Acidic | Zainal, N. A., Ibrahim, S. and Arifin, B. | 1 | Adsorption of Acid Dyes onto Zinc Chloride-Modified Cocoa (Theobroma cacao) Pod Husk-Based Carbon | Pertanika Journal of Science and Technology | 2 | 20 | 2 | 75 | 323 | 96.89 | 9.69
Acid yellow 36 | Activated carbon | Acidic | Zainal, N. A., Ibrahim, S. and Arifin, B. | 2 | Adsorption of Acid Dyes onto Zinc Chloride-Modified Cocoa (Theobroma cacao) Pod Husk-Based Carbon | Pertanika Journal of Science and Technology | 2 | 20 | 2 | 75 | 303 | 94.08 | 21.69
Direct red 80 | Graphene Oxide | Direct | Zambare, R., Song, X. X., Bhuvana, S., Prince, J. S. A. and Nemade, P. |  | Ultrafast Dye Removal Using Ionic Liquid-Graphene Oxide Sponge | ACS Sustainable Chemistry and Engineering | 2 | 20 | 0.4 | 25 | 303 | 99.9 | 501.3
Direct black 38 | Activated carbon | Direct | Zhang, C., Zhang, W., Yu, M., Ning, K., Zhang, L., Wang, X. and He, X. |  | Synthesis of hollow porous carbon nanospheres from coal tar for adsorption of Direct Black 38 dye | Journal of Porous Materials |  | 1440 |  | 50 | 298 |  | 294
Methylene blue | Graphene Oxide | Basic | Zhao, L., Yang, S. T., Feng, S., Ma, Q., Peng, X. and Wu, D. |  | Preparation and application of carboxylated graphene oxide sponge in dye removal | International Journal of Environmental Research and Public Health | 11 | 900 | 0.63 | 900 | 298 | 100 | 780
Congo red | Graphene Oxide | Acidic | Zhao, S. Q., Chen, D., Wei, F. H., Chen, N. N., Liang, Z. and Luo, Y. |  | Removal of Congo red dye from aqueous solution with nickel-based metal-organic framework/graphene oxide composites prepared by ultrasonic wave-assisted ball milling | Ultrasonics Sonochemistry | 4 | 10 | 0.25 | 50 | 308 |  | 2489
Rhodamine B | Activated carbon | Basic | Zhi, L. L. and Zaini, M. A. A. |  | Adsorption properties of cationic rhodamine B dye onto metals chloride-activated castor bean residue carbons | Water Science and Technology | 4.1 | 4320 | 1 | 250 | 323 | 93 | 175
Methyl orange | Activated carbon | Acidic | Zhou, Z. W. and Liu, R. | 2 | Fe3O4@polydopamine and derived Fe3O4@carbon core-shell nanoparticles: Comparison in adsorption for cationic and anionic dyes | Colloids and Surfaces A: Physicochemical and Engineering Aspects | 2 | 360 | 0.5 | 6 | 303 | 42 | 2.07
Methylene blue | Activated carbon | Basic | Zhou, Z. W. and Liu, R. | 1 | Fe3O4@polydopamine and derived Fe3O4@carbon core-shell nanoparticles: Comparison in adsorption for cationic and anionic dyes | Colloids and Surfaces A: Physicochemical and Engineering Aspects | 7 | 360 | 0.5 | 6 | 313 | 64 | 10
Methylene blue | Activated carbon | Basic | Zhu, G., Xing, X., Wang, J. and Zhang, X. |  | Effect of acid and hydrothermal treatments on the dye adsorption properties of biomass-derived activated carbon | Journal of Materials Science | 7 | 60 | 1 | 125 | 328 | 96 | 303.03
Fluorescein | Activated carbon | Acidic | Abdus-Salam, N. and Buhari, M. | 2 | Adsorption of Alizarin and Fluorescein Dyes onto Palm Seeds Activated Carbon: Kinetic and Thermodynamic Studies | Journal of the Chemical Society of Pakistan | 6.3 | 90 | 20 | 30 | 295 | 91.32 | 1.111
Alizarin | Activated carbon | Basic | Abdus-Salam, N. and Buhari, M. | 1 | Adsorption of Alizarin and Fluorescein Dyes onto Palm Seeds Activated Carbon: Kinetic and Thermodynamic Studies | Journal of the Chemical Society of Pakistan | 6.3 | 90 | 20 | 30 | 318 | 90.44 | 1.25
Eosin B | Activated carbon | Acidic | Agarwal, S., Tyagi, I., Gupta, V. K., Bagheri, A. R., Ghaedi, M., Asfaram, A., Hajati, S. and Bazrafshan, A. A. | 2 | Rapid adsorption of ternary dye pollutants onto copper (I) oxide nanoparticle loaded on activated carbon: Experimental optimization via response surface methodology | Journal of Environmental Chemical Engineering | 5 | 4 | 0.5 | 15 | 298 | 99.5 | 137
Methylene blue | Activated carbon | Basic | Agarwal, S., Tyagi, I., Gupta, V. K., Bagheri, A. R., Ghaedi, M., Asfaram, A., Hajati, S. and Bazrafshan, A. A. | 3 | Rapid adsorption of ternary dye pollutants onto copper (I) oxide nanoparticle loaded on activated carbon: Experimental optimization via response surface methodology | Journal of Environmental Chemical Engineering | 5 | 4 | 0.5 | 15 | 298 | 96 | 110
Sunset yellow | Activated carbon | Azo | Agarwal, S., Tyagi, I., Gupta, V. K., Bagheri, A. R., Ghaedi, M., Asfaram, A., Hajati, S. and Bazrafshan, A. A. | 1 | Rapid adsorption of ternary dye pollutants onto copper (I) oxide nanoparticle loaded on activated carbon: Experimental optimization via response surface methodology | Journal of Environmental Chemical Engineering | 5 | 4 | 0.5 | 25 | 298 | 96.8 | 113
Noxious sunset yellow CFC | Activated carbon | Azo | Agarwal, S., Tyagi, I., Gupta, V. K., Dastkhoon, M., Ghaedi, M., Yousefi, F. and Asfaram, A. |  | Ultrasound-assisted adsorption of Sunset Yellow CFC dye onto Cu doped ZnS nanoparticles loaded on activated carbon using response surface methodology based on central composite design | Journal of Molecular Liquids | 6 | 3 | 0.5 | 20 | 298 | 95.04 | 85.397
Malachite green | Activated carbon | Basic | Ahmad, M. A., Afandi, N. S., Adegoke, K. A. and Bello, O. S. |  | Optimization and batch studies on adsorption of malachite green dye using rambutan seed activated carbon | Desalination and Water Treatment | 8 | 360 | 1 | 100 | 298 | 91.45 | 341.37
Methylene blue | Activated carbon | Basic | Alatalo, S. M., Makila, E., Repo, E., Heinonen, M., Salonen, J., Kukk, E., Sillanpaa, M. and Titirici, M. M. |  | Meso- and microporous soft templated hydrothermal carbons for dye removal from water | Green Chemistry | 6 | 30 | 2 | 120 | 308 | 99.9 | 83
Methylene blue | Activated carbon | Basic | Alvarez-Torrellas, S., Ovejero, G., Garcia-Lovera, R., Rodriguez, A. and Garcia, J. |  | Synthesis of a mesoporous carbon from peach stones for adsorption of basic dyes from wastewater: kinetics, modeling, and thermodynamic studies | Clean Technologies and Environmental Policy | 6.3 | 3000 | 0.8 | 100 | 298 |  | 600.2
Methylene blue | Activated carbon | Basic | Arie, A. A., Vincent and Putranto, A. |  | Activated carbons from KOH-activation of salacca peels as low cost potential adsorbents for dye removal | Advanced Materials Letters |  | 200 | 0.04 | 50 | 298 |  | 674
Methylene blue | Activated carbon | Basic | Asfaram, A., Ghaedi, M., Yousefi, F. and Dastkhoon, M. | 2 | Experimental design and modeling of ultrasound assisted simultaneous adsorption of cationic dyes onto ZnS: Mn-NPs-AC from binary mixture | Ultrasonics Sonochemistry | 7 | 3 | 0.03 | 15 | 298 | 98.56 | 191.57
Malachite green | Activated carbon | Basic | Asfaram, A., Ghaedi, M., Yousefi, F. and Dastkhoon, M. | 1 | Experimental design and modeling of ultrasound assisted simultaneous adsorption of cationic dyes onto ZnS: Mn-NPs-AC from binary mixture | Ultrasonics Sonochemistry | 7 | 3 | 0.03 | 15 | 295 | 99.87 | 202.43
Disulfin blue | Activated carbon | Acidic | Azad, F. N., Ghaedi, M., Asfaram, A., Jamshidi, A., Hassani, G., Goudarzi, A., Azqhandi, M. H. A. and Ghaedi, A. | 3 | Optimization of the process parameters for the adsorption of ternary dyes by Ni doped FeO(OH)-NWs-AC using response surface methodology and an artificial neural network | Rsc Advances | 4 | 2 | 0.46 | 8 | 303 | 74.21 | 235.65
Chrysoidine G | Activated carbon | Azo | Azad, F. N., Ghaedi, M., Asfaram, A., Jamshidi, A., Hassani, G., Goudarzi, A., Azqhandi, M. H. A. and Ghaedi, A. | 1 | Optimization of the process parameters for the adsorption of ternary dyes by Ni doped FeO(OH)-NWs-AC using response surface methodology and an artificial neural network | Rsc Advances | 4 | 2 | 0.46 | 10 | 338 | 94.56 | 187.42
Rhodamine B | Activated carbon | Basic | Azad, F. N., Ghaedi, M., Asfaram, A., Jamshidi, A., Hassani, G., Goudarzi, A., Azqhandi, M. H. A. and Ghaedi, A. | 2 | Optimization of the process parameters for the adsorption of ternary dyes by Ni doped FeO(OH)-NWs-AC using response surface methodology and an artificial neural network | Rsc Advances | 4 | 2 | 0.46 | 10 | 303 | 99.6 | 210.17
Disulfin blue | Activated carbon | Acidic | Azad, F. N., Ghaedi, M., Dashtian, K., Hajati, S. and Pezeshkpour, V. | 2 | Ultrasonically assisted hydrothermal synthesis of activated carbon-HKUST-1-MOF hybrid for efficient simultaneous ultrasound-assisted removal of ternary organic dyes and antibacterial investigation: Taguchi optimization | Ultrasonics Sonochemistry | 4 | 4 | 0.4 | 10 | 303 | 91.1 | 129.87
Quinoline yellow | Activated carbon | Azo | Azad, F. N., Ghaedi, M., Dashtian, K., Hajati, S. and Pezeshkpour, V. | 3 | Ultrasonically assisted hydrothermal synthesis of activated carbon-HKUST-1-MOF hybrid for efficient simultaneous ultrasound-assisted removal of ternary organic dyes and antibacterial investigation: Taguchi optimization | Ultrasonics Sonochemistry | 4 | 4 | 0.4 | 10 | 298 | 90.75 | 65.37
Crystal violet | Activated carbon | Basic | Azad, F. N., Ghaedi, M., Dashtian, K., Hajati, S. and Pezeshkpour, V. | 1 | Ultrasonically assisted hydrothermal synthesis of activated carbon-HKUST-1-MOF hybrid for efficient simultaneous ultrasound-assisted removal of ternary organic dyes and antibacterial investigation: Taguchi optimization | Ultrasonics Sonochemistry | 4 | 4 | 0.4 | 10 | 318 | 99.76 | 133.33
Acid Blue 225 | Carbon nanotubes | Acidic | Balarak, D., Mostafapour, F. K. and Joghatayi, A. |  | Adsorption of Acid Blue 225 dye by multi walled carbon nanotubes: Determination of equilibrium and kinetics parameters | Der Pharma Chemica | 3 | 75 | 0.1 | 100 | 328 |  | 923.14
Direct blue 71 | Carbon nanotubes | Direct | Beyki, M. H., Alijani, H. and Ghasemi, M. H. |  | Melamine-anchored magnetic multiwall carbon nanotubes: tailoring functional groups reactivity for efficient adsorption of anionic dye | Desalination and Water Treatment | 2 | 30 | 0.2 | 20 | 298 | 94 | 250
Methylene blue | Carbon nanotubes | Basic | Cao, X. T., Kim, D. W., Showkat, A. M., Jeong, Y. T. and Lim, K. T. |  | Enhancing Adsorption of Multi-Walled Carbon Nanotubes for Dye Removal | Science of Advanced Materials | 13 | 150 | 0.2 | 40 | 298 | 100 | 198
Direct blue | Graphite | Direct | Carvallho, M. N., Da Silva, K. S., Sales, D. C. S., Freire, E. M. P. L., Sobrinho, M. A. M. and Ghislandi, M. G. | 1 | Dye removal from textile industrial effluents by adsorption on exfoliated graphite nanoplatelets: Kinetic and equilibrium studies | Water Science and Technology | 3.5 | 120 | 1 | 100 | 298 |  | 24.95
Reactive blue | Graphite | Reactive | Carvallho, M. N., Da Silva, K. S., Sales, D. C. S., Freire, E. M. P. L., Sobrinho, M. A. M. and Ghislandi, M. G. | 2 | Dye removal from textile industrial effluents by adsorption on exfoliated graphite nanoplatelets: Kinetic and equilibrium studies | Water Science and Technology | 3.5 | 120 | 1 | 100 | 323 |  | 50.66
Sunset yellow | Activated carbon | Azo | Cazetta, A. L., Pezoti, O., Bedin, K. C., Silva, T. L., Paesano, A., Asefa, T. and Almeida, V. C. |  | Magnetic Activated Carbon Derived from Biomass Waste by Concurrent Synthesis: Efficient Adsorbent for Toxic Dyes | ACS Sustainable Chemistry and Engineering | 5.88 | 240 | 0.4 | 80 | 298 |  | 22.31
Acid fuchsin | Activated carbon | Acidic | Chen, A., Li, Y., Yu, Y., Yu, Y. and Li, Y. | 3 | Rapid and Facile Synthesis of Rod-Like Ordered Mesoporous Carbon Material for Dye Adsorption from Aqueous Solution | Australian Journal of Chemistry |  | 30 | 0.2 | 200 | 323 | 80 | 157
Methyl orange | Activated carbon | Acidic | Chen, A., Li, Y., Yu, Y., Yu, Y. and Li, Y. | 1 | Rapid and Facile Synthesis of Rod-Like Ordered Mesoporous Carbon Material for Dye Adsorption from Aqueous Solution | Australian Journal of Chemistry |  | 30 | 0.2 | 200 | 298 | 95 | 114
Methyl orange | Activated carbon | Acidic | Chen, A., Li, Y., Yu, Y., Yu, Y. and Li, Y. | 2 | Rapid and Facile Synthesis of Rod-Like Ordered Mesoporous Carbon Material for Dye Adsorption from Aqueous Solution | Australian Journal of Chemistry |  | 30 | 0.2 | 200 |  | 95 | 114
Methyl orange | Activated carbon | Acidic | Chen, A. B., Li, Y. T., Yu, Y. F., Li, Y. Q., Xia, K. C., Wang, Y. Y. and Li, S. H. | 1 | Synthesis of mesoporous carbon nanospheres for highly efficient adsorption of bulky dye molecules | Journal of Materials Science | 6.1 | 5 | 0.4 | 400 | 303 | 90 | 329
Fuchsin basic | Activated carbon | Basic | Chen, A. B., Li, Y. T., Yu, Y. F., Li, Y. Q., Xia, K. C., Wang, Y. Y. and Li, S. H. | 2 | Synthesis of mesoporous carbon nanospheres for highly efficient adsorption of bulky dye molecules | Journal of Materials Science | 5.9 | 5 | 0.4 | 400 | 298 | 91 | 489
Methylthionine chloride | Activated carbon | Basic | Chen, A. B., Li, Y. T., Yu, Y. F., Li, Y. Q., Xia, K. C., Wang, Y. Y. and Li, S. H. | 3 | Synthesis of mesoporous carbon nanospheres for highly efficient adsorption of bulky dye molecules | Journal of Materials Science | 5.8 | 5 | 0.4 | 400 | 298 | 88 | 791
Methylene blue | Graphene Oxide | Basic | Chen, D., Zhang, H., Yang, K. and Wang, H. | 1 | Functionalization of 4-aminothiophenol and 3-aminopropyltriethoxysilane with graphene oxide for potential dye and copper removal | Journal of Hazardous Materials | 12 | 480 | 0.4 | 60 |  |  | 676.22
Methylene blue | Graphene Oxide | Basic | Chen, D., Zhang, H., Yang, K. and Wang, H. | 2 | Functionalization of 4-aminothiophenol and 3-aminopropyltriethoxysilane with graphene oxide for potential dye and copper removal | Journal of Hazardous Materials | 12 | 480 | 0.4 | 60 | 323 |  | 763.3
Methyl orange | Activated carbon | Acidic | Chen, L., Ji, T., Mu, L., Shi, Y., Brisbin, L., Guo, Z., Khan, M. A., Young, D. P. and Zhu, J. | 2 | Facile synthesis of mesoporous carbon nanocomposites from natural biomass for efficient dye adsorption and selective heavy metal removal | RSC Advances |  | 120 | 1 | 50 | 323 |  | 8.7
Methylene blue | Activated carbon | Basic | Chen, L., Ji, T., Mu, L., Shi, Y., Brisbin, L., Guo, Z., Khan, M. A., Young, D. P. and Zhu, J. | 1 | Facile synthesis of mesoporous carbon nanocomposites from natural biomass for efficient dye adsorption and selective heavy metal removal | RSC Advances |  | 120 | 1 | 50 | 323 |  | 10.7
Methylene blue | Activated carbon | Basic | Cheng, S., Zhang, L., Xia, H., Peng, J., Shu, J. and Li, C. |  | Ultrasound and microwave-assisted preparation of Fe-activated carbon as an effective low-cost adsorbent for dyes wastewater treatment | RSC Advances | 10 | 25 | 2 | 200 | 298 | 83.31 | 259.74
Methylene blue | Activated carbon | Basic | Dai, J., Sun, J., Xie, A., He, J., Li, C. and Yan, Y. |  | Designed preparation of 3D hierarchically porous carbon material via solvothermal route and in situ activation for ultrahigh-efficiency dye removal: Adsorption isotherm, kinetics and thermodynamics characteristics | RSC Advances | 12 | 400 | 0.3 | 150 | 298 |  | 717.77
Methylene blue | Activated carbon | Basic | Dang, P. T., Nguyen, H. T. H., Dao, C. D., Le, G. H., Nguyen, Q. K., Nguyen, K. T., Tran, H. T. K., Nguyen, T. V. and Vu, T. A. |  | Ordered Mesoporous Carbons as Novel and Efficient Adsorbent for Dye Removal from Aqueous Solution | Advances in Materials Science and Engineering | 8 | 60 | 0.5 | 200 | 298 |  | 476
Eosin yellow | Activated carbon | Acidic | Dashamiri, S., Ghaedi, M., Dashtian, K., Rahimi, M. R., Goudarzi, A. and Jannesar, R. | 4 | Ultrasonic enhancement of the simultaneous removal of quaternary toxic organic dyes by CuO nanoparticles loaded on activated carbon: Central composite design, kinetic and isotherm study | Ultrasonics Sonochemistry | 6 | 4.2 | 0.6 | 4.5 | 295 | 96.22 | 21.29
Brilliant green | Activated carbon | Basic | Dashamiri, S., Ghaedi, M., Dashtian, K., Rahimi, M. R., Goudarzi, A. and Jannesar, R. | 1 | Ultrasonic enhancement of the simultaneous removal of quaternary toxic organic dyes by CuO nanoparticles loaded on activated carbon: Central composite design, kinetic and isotherm study | Ultrasonics Sonochemistry | 6 | 4.2 | 0.6 | 4.5 | 298 | 94.93 | 20.48
Methylene blue | Activated carbon | Basic | Dashamiri, S., Ghaedi, M., Dashtian, K., Rahimi, M. R., Goudarzi, A. and Jannesar, R. | 3 | Ultrasonic enhancement of the simultaneous removal of quaternary toxic organic dyes by CuO nanoparticles loaded on activated carbon: Central composite design, kinetic and isotherm study | Ultrasonics Sonochemistry | 6 | 4.2 | 0.6 | 4.5 | 333 | 97.58 | 21.26
Aauramine O | Activated carbon | Basic | Dashamiri, S., Ghaedi, M., Dashtian, K., Rahimi, M. R., Goudarzi, A. and Jannesar, R. | 2 | Ultrasonic enhancement of the simultaneous removal of quaternary toxic organic dyes by CuO nanoparticles loaded on activated carbon: Central composite design, kinetic and isotherm study | Ultrasonics Sonochemistry | 6 | 4.2 | 0.6 | 4.5 | 303 | 94.66 | 22.34
Methylene blue | Activated carbon | Basic | Djahed, B., Shahsavani, E., Khalili Naji, F. and Mahvi, A. H. |  | A novel and inexpensive method for producing activated carbon from waste polyethylene terephthalate bottles and using it to remove methylene blue dye from aqueous solution | Desalination and Water Treatment | 10 | 20 | 0.2 | 80 | 298 |  | 404.089
Reactive orange 107 | Activated carbon | Reactive | Dos Santos, J. M., Felsner, M. L., Almeida, C. A. P. and Justi, K. C. |  | Removal of Reactive Orange 107 Dye from Aqueous Solution by Activated Carbon from Pinus elliottii Sawdust: a Response Surface Methodology Study | Water Air and Soil Pollution | 10 | 1440 | 0.5 | 1000 |  | 98.67 | 611.4
Methylene blue | Graphene | Basic | Du, Q., Zhou, Y., Pan, X., Zhang, J., Zhuo, Q., Chen, S., Chen, G., Liu, T., Xu, F. and Yan, C. | 1 | A graphene-melamine-sponge for efficient and recyclable dye adsorption | RSC Advances |  | 120 | 2 | 16 | 298 | 98 | 286.5
Orange G | Graphene | Azo | Du, Q., Zhou, Y., Pan, X., Zhang, J., Zhuo, Q., Chen, S., Chen, G., Liu, T., Xu, F. and Yan, C. | 2 | A graphene-melamine-sponge for efficient and recyclable dye adsorption | RSC Advances |  | 120 | 2 | 22 | 353 | 98 | 80.51
Crystal violet | Carbon nanotubes | Basic | Duman, O., Tunç, S., Bozo?lan, B. K. and Polat, T. G. | 1 | Removal of triphenylmethane and reactive azo dyes from aqueous solution by magnetic carbon nanotube-?-carrageenan-Fe3O4nanocomposite | Journal of Alloys and Compounds | 9 | 300 | 0.4 | 4 | 298 |  | 546.7
Reactive black 5 | Carbon nanotubes | Reactive | Duman, O., Tunç, S., Bozo?lan, B. K. and Polat, T. G. | 2 | Removal of triphenylmethane and reactive azo dyes from aqueous solution by magnetic carbon nanotube-?-carrageenan-Fe3O4nanocomposite | Journal of Alloys and Compounds | 2 | 300 | 0.4 | 10 | 298 |  | 220.22
Methylene blue | Carbon nanotubes | Basic | Duman, O., Tunc, S., Polat, T. G. and Bozoglan, B. K. | 1 | Synthesis of magnetic oxidized multiwalled carbon nanotube-kappa-carrageenan-Fe3O4 nanocomposite adsorbent and its application in cationic Methylene Blue dye adsorption | Carbohydrate Polymers | 6.5 | 300 | 0.4 | 3.2 | 303 |  | 351.83
Methylene blue | Carbon nanotubes | Basic | Duman, O., Tunc, S., Polat, T. G. and Bozoglan, B. K. | 2 | Synthesis of magnetic oxidized multiwalled carbon nanotube-kappa-carrageenan-Fe3O4 nanocomposite adsorbent and its application in cationic Methylene Blue dye adsorption | Carbohydrate Polymers | 6.5 | 300 | 0.4 | 3.2 | 323 |  | 396.61
Azocoumarin | Activated carbon | Azo | El-Sonbati, A. Z., El-Bindary, A. A., Mohamed, K. S., Al-Sarawy, A. A. and Farid, M. A. |  | Removal of hazardous azocoumarin dye from aqueous solutions using activated carbon prepared from rice straw | Desalination and Water Treatment | 3 | 65 | 10 | 100 | 298 | 85 | 158.544
Rhodamine B | Graphene Oxide | Basic | Faghihi, A., Vakili, M. H., Hosseinzadeh, G., Farhadian, M. and Jafari, Z. |  | Synthesis and application of recyclable magnetic freeze-dried graphene oxide nanocomposite as a high capacity adsorbent for cationic dye adsorption | Desalination and Water Treatment | 8 | 500 | 0.14 | 20 | 303 |  | 126.58
Rhodamine B | Activated carbon | Basic | Gao, X., Zhang, Y., Dai, Y. and Fu, F. |  | High-performance magnetic carbon materials in dye removal from aqueous solutions | Journal of Solid State Chemistry | 6 | 40 | 1 | 200 | 303 |  | 526.32
Acid brilliant scarlet | Activated carbon | Acidic | Gao, Y., Xu, S. P., Yue, Q. Y., Wu, Y. W. and Gao, B. Y. | 1 | Chemical preparation of crab shell-based activated carbon with superior adsorption performance for dye removal from wastewater | Journal of the Taiwan Institute of Chemical Engineers | 7 | 90 | 0.5 | 1000 | 303 | 98.59 | 1667
Acid brilliant scarlet | Activated carbon | Acidic | Gao, Y., Xu, S. P., Yue, Q. Y., Wu, Y. W. and Gao, B. Y. | 2 | Chemical preparation of crab shell-based activated carbon with superior adsorption performance for dye removal from wastewater | Journal of the Taiwan Institute of Chemical Engineers | 7 | 40 | 0.5 | 1000 | 298 | 98.64 | 1667
Methylene blue | Activated carbon | Basic | Geçgel, ?, ?ner, O., G?kara, G. and Bayrak, Y. | 3 | Adsorption of cationic dyes on activated carbon obtained from waste Elaeagnus stone | Adsorption Science and Technology | 7 | 75 | 1 | 200 | 298 | 99 | 288.18
Rhodamine B | Activated carbon | Basic | Geçgel, ?, ?ner, O., G?kara, G. and Bayrak, Y. | 2 | Adsorption of cationic dyes on activated carbon obtained from waste Elaeagnus stone | Adsorption Science and Technology | 7 | 60 | 1 | 200 | 303 | 99 | 281.69
Malachite green | Activated carbon | Basic | Geçgel, ?, ?ner, O., G?kara, G. and Bayrak, Y. | 1 | Adsorption of cationic dyes on activated carbon obtained from waste Elaeagnus stone | Adsorption Science and Technology | 7 | 30 | 0.5 | 200 | 293 | 99 | 432.9
Direct Black 38 | Activated carbon | Direct | Georgin, J., Dotto, G. L., Mazutti, M. A. and Foletto, E. L. | 1 | Preparation of activated carbon from peanut shell by conventional pyrolysis and microwave irradiation-pyrolysis to remove organic dyes from aqueous solutions | Journal of Environmental Chemical Engineering | 2.5 | 40 | 0.3 | 100 | 298 | 95 | 110.6
Reactive red 141 | Activated carbon | Reactive | Georgin, J., Dotto, G. L., Mazutti, M. A. and Foletto, E. L. | 2 | Preparation of activated carbon from peanut shell by conventional pyrolysis and microwave irradiation-pyrolysis to remove organic dyes from aqueous solutions | Journal of Environmental Chemical Engineering | 2.5 | 40 | 0.3 | 100 | 298 | 95 | 284.5
Methyl orange | Activated carbon | Acidic | Ghaedi, A. M. and Vafaei, A. |  | PRINCIPAL COMPONENT ANALYSIS-ARTIFICIAL NEURAL NETWORK AND MULTIPLE LINEAR REGRESSION FOR THE REMOVAL OF BASIC BLUE DYE BY ALUMINA NANOPARTICLE LOADED ON ACTIVATED CARBON PREPARED FROM PALM KERNEL | Fresenius Environmental Bulletin | 2 | 20 | 0.15 | 18 | 338 | 98 | 161
Malachite green | Activated carbon | Basic | Ghasemi, M., Mashhadi, S., Asif, M., Tyagi, I., Agarwal, S. and Gupta, V. K. |  | Microwave-assisted synthesis of tetraethylenepentamine functionalized activated carbon with high adsorption capacity for Malachite green dye | Journal of Molecular Liquids | 8 | 60 | 0.2 | 50 | 293 | 93.21 | 333.3
Congo red | Activated carbon | Acidic | Ghasemian, E. and Palizban, Z. | 2 | Comparisons of azo dye adsorptions onto activated carbon and silicon carbide nanoparticles loaded on activated carbon | International Journal of Environmental Science and Technology | 5 | 50 | 3.33 | 20 | 308 |  | 78.74
Methyl orange | Activated carbon | Acidic | Ghasemian, E. and Palizban, Z. | 1 | Comparisons of azo dye adsorptions onto activated carbon and silicon carbide nanoparticles loaded on activated carbon | International Journal of Environmental Science and Technology | 5 | 50 | 3.33 | 20 | 298 |  | 40.16
Methylene blue | Activated carbon | Basic | Gong, J., Lin, H., Antonietti, M. and Yuan, J. |  | Nitrogen-doped porous carbon nanosheets derived from poly(ionic liquid)s: Hierarchical pore structures for efficient CO2 capture and dye removal | Journal of Materials Chemistry A |  | 180 | 0.5 | 700 | 298 |  | 962.1
Aauramine O | Activated carbon | Basic | Goscianska, J., Marciniak, M. and Pietrzak, R. |  | The effect of surface modification of mesoporous carbons on Auramine-O dye removal from water | Adsorption-Journal of the International Adsorption Society | 12 | 100 | 0.4 | 75 | 298 |  | 355.18
Rhodamine B | Activated carbon | Basic | Gu, X., Zhou, K., Li, Y. and Yao, J. |  | Millimeter-sized carbon/TiO2 beads fabricated by phase inversion method for oil and dye adsorption | RSC Advances | 7 | 1440 | 12.5 | 20 | 333 | 84 | 2.79
Alizarin yellow | Graphene Oxide | Basic | Gul, K., Sohni, S., Waqar, M., Ahmad, F., Norulaini, N. A. N. and A. K, M. O. | 2 | Functionalization of magnetic chitosan with graphene oxide for removal of cationic and anionic dyes from aqueous solution | Carbohydrate Polymers | 6 | 60 | 1 | 10 | 303 | 70.27 | 14.82
Methyl violet | Graphene Oxide | Basic | Gul, K., Sohni, S., Waqar, M., Ahmad, F., Norulaini, N. A. N. and A. K, M. O. | 1 | Functionalization of magnetic chitosan with graphene oxide for removal of cationic and anionic dyes from aqueous solution | Carbohydrate Polymers | 10 | 60 | 1 | 10 | 298 | 99.03 | 17.66
Reactive red | Graphene Oxide | Reactive | Guo, X., Qu, L., Tian, M., Zhu, S., Zhang, X., Tang, X. and Sun, K. |  | Chitosan/graphene oxide composite as an effective adsorbent for reactive red dye removal | Water Environment Research | 7 | 360 | 2 | 80 | 298 |  | 32.16
Orange IV | Graphene Oxide | Azo | Guo, Y., Deng, J., Zhu, J., Zhou, C., Zhou, C., Zhou, X. and Bai, R. |  | Removal of anionic azo dye from water with activated graphene oxide: Kinetic, equilibrium and thermodynamic modeling | RSC Advances | 7 | 180 | 0.15 | 100 | 298 |  | 606.1
Congo red | Coal | Acidic | Gurunathan, B., Viswanathan, D., Rajasekar, S. and George, G. B. |  | Magnetic nanocomposite of activated charcoal for removal of Congo red dye Equilibrium and kinetic modeling | Management of Environmental Quality | 3 | 100 | 1 | 50 | 298 | 70 | 256.41
Alizarin yellow | Graphene | Basic | Hashemian, S., Rahimi, M. and Kerdegari, A. A. |  | CuFe2O4@graphene nanocomposite as a sorbent for removal of alizarine yellow azo dye from aqueous solutions | Desalination and Water Treatment | 3 | 40 | 0.16 | 50 | 303 | 95 | 145
Methylene blue | Graphene | Basic | Hoa, N. V., Khong, T. T., Quyen, T. T. H. and Trung, T. S. |  | One-step facile synthesis of mesoporous graphene/Fe3O4/chitosan nanocomposite and its adsorption capacity for a textile dye | Journal of Water Process Engineering | 9 | 5 | 1 | 25 | 298 | 98 | 249.25
Methylene blue | Graphene Oxide | Basic | Huong, P. T. L., Huyen, N. T., Giang, C. D., Tu, N., Phan, V. N., Van Quy, N., Huy, T. Q., Hue, D. T. M., Chinh, H. D. and Le, A. T. |  | Facile Synthesis and Excellent Adsorption Property of GO-Fe3O4 Magnetic Nanohybrids for Removal of Organic Dyes | Journal of Nanoscience and Nanotechnology | 11 | 3 | 0.1 | 8 | 298 | 97.3 | 72.9
Reactive black 5 | Activated carbon | Reactive | Jafari, A. J., Kakavandi, B., Kalantary, R. R., Gharibi, H., Asadi, A., Azari, A., Babaei, A. A. and Takdastan, A. | 1 | Application of mesoporous magnetic carbon composite for reactive dyes removal: Process optimization using response surface methodology | Korean Journal of Chemical Engineering | 4 | 46.3 | 0.8 | 102 | 313 | 99.38 | 175.4
Reactive red 120 | Activated carbon | Reactive | Jafari, A. J., Kakavandi, B., Kalantary, R. R., Gharibi, H., Asadi, A., Azari, A., Babaei, A. A. and Takdastan, A. | 2 | Application of mesoporous magnetic carbon composite for reactive dyes removal: Process optimization using response surface methodology | Korean Journal of Chemical Engineering | 4 | 46.3 | 0.8 | 102 | 298 | 94.5 | 172.4
Rhodamine B | Graphene Oxide | Basic | Jayanthi, S., Eswar, N. K., Singh, S. A., Chatterjee, K., Madras, G. and Sood, A. K. | 1 | Macroporous three-dimensional graphene oxide foams for dye adsorption and antibacterial applications | Rsc Advances | 3 | 480 | 0.3 | 50 | 303 |  | 446
Acriflavine (AF) | Graphene Oxide | Basic | Jayanthi, S., Eswar, N. K., Singh, S. A., Chatterjee, K., Madras, G. and Sood, A. K. | 3 | Macroporous three-dimensional graphene oxide foams for dye adsorption and antibacterial applications | Rsc Advances | 3 | 480 | 0.3 | 50 | 318 |  | 228
Malachite green | Graphene Oxide | Basic | Jayanthi, S., Eswar, N. K., Singh, S. A., Chatterjee, K., Madras, G. and Sood, A. K. | 2 | Macroporous three-dimensional graphene oxide foams for dye adsorption and antibacterial applications | Rsc Advances | 3 | 480 | 0.3 | 50 | 298 |  | 321
Methyl orange | Graphene Oxide | Acidic | Jiang, Y., Gong, J. L., Zeng, G. M., Ou, X. M., Chang, Y. N., Deng, C. H., Zhang, J., Liu, H. Y. and Huang, S. Y. |  | Magnetic chitosan-graphene oxide composite for anti-microbial and dye removal applications | International Journal of Biological Macromolecules | 4 | 180 | 0.5 | 50 | 298 | 88 | 398.08
Methylene blue | Activated carbon | Basic | Jiao, C., Wang, Y., Li, M., Wu, Q., Wang, C. and Wang, Z. |  | Synthesis of magnetic nanoporous carbon from metal-organic framework for the fast removal of organic dye from aqueous solution | Journal of Magnetism and Magnetic Materials | 6 | 12 | 0.2 | 30 | 298 | 98 | 292.4
Setapers yellowe brown | Activated carbon | Disperse | Kacan, E. | 2 | Optimum BET surface areas for activated carbon produced from textile sewage sludges and its application as dye removal | Journal of Environmental Management | 5.79 | 900 | 1 | 50 | 298 |  | 5.4
Synozol Blue reactive | Activated carbon | Reactive | Kacan, E. | 1 | Optimum BET surface areas for activated carbon produced from textile sewage sludges and its application as dye removal | Journal of Environmental Management | 5.74 | 900 | 1 | 50 | 298 |  | 8.5383
Reactive blue 5 | Activated carbon | Reactive | Kalantry, R. R., Jafari, A. J., Esrafili, A., Kakavandi, B., Gholizadeh, A. and Azari, A. |  | Optimization and evaluation of reactive dye adsorption on magnetic composite of activated carbon and iron oxide | Desalination and Water Treatment | 3 | 15 | 1 | 100 | 313 | 97.2 | 250
Methylene blue | Activated carbon | Basic | Kareem, A., Alrazak, N. A., Aljebori, K. H., Aljeboree, A. M., Algboory, H. L. and Alkaim, A. F. |  | Removal of methylene blue dye from aqueous solutions by using activated carbon/ureaformaldehyde composite resin as an adsorbent | International Journal of Chemical Sciences | 6.4 | 60 | 0.5 | 5 | 298 | 87 | 1.4146
Reactive blue 19 | Carbon nanotubes | Reactive | Karimifard, S. and Moghaddam, M. R. A. |  | Removal of an anionic reactive dye from aqueous solution using functionalized multi-walled carbon nanotubes: isotherm and kinetic studies | Desalination and Water Treatment | 3 | 20 | 0.3 | 50 | 298 | 95.15 | 217.39
Acridine orange (AO) | Activated carbon | Basic | Khan, T. A., Khan, E. A. and Shahjahan | 1 | Adsorptive uptake of basic dyes from aqueous solution by novel brown linseed deoiled cake activated carbon: Equilibrium isotherms and dynamics | Journal of Environmental Chemical Engineering | 7 | 60 | 0.5 | 80 | 313 | 95 | 213.57
Azure B | Activated carbon | Basic | Khan, T. A., Khan, E. A. and Shahjahan | 2 | Adsorptive uptake of basic dyes from aqueous solution by novel brown linseed deoiled cake activated carbon: Equilibrium isotherms and dynamics | Journal of Environmental Chemical Engineering | 7 | 60 | 0.6 | 80 | 298 | 95 | 136.58
Methylene blue | Graphene Oxide | Basic | Kharismadewi, D., Haldorai, Y., Nguyen, V. H., Tuma, D. and Shim, J. J. |  | Synthesis of graphene oxide-poly(2-hydroxyethyl methacrylate) composite by dispersion polymerization in supercritical CO2: adsorption behavior for the removal of organic dye | Composite Interfaces | 7 | 45 | 1.5 | 10 | 313 | 99.8 | 39.41
Orange G | Graphene Oxide | Azo | Li, C., Zhu, H., She, X., Wang, T., She, F. and Kong, L. |  | Selective removal of anionic dyes using poly(: N, N -dimethyl amino ethylmethacrylate) functionalized graphene oxide | RSC Advances |  | 300 | 0.02 | 200 | 298 |  | 609.8
Methyl orange | Activated carbon | Acidic | Li, H., An, N., Liu, G., Li, J., Liu, N., Jia, M., Zhang, W. and Yuan, X. |  | Adsorption behaviors of methyl orange dye on nitrogen-doped mesoporous carbon materials | Journal of Colloid and Interface Science |  | 360 | 1 | 100 | 298 | 91 | 202.4
Carmine | Graphene Oxide | Azo | Li, L., Shi, Z. N., Zhu, H. Y., Hong, W., Xie, F. W. and Sun, K. K. | 3 | Adsorption of azo dyes from aqueous solution by the hybrid MOFs/GO | Water Science and Technology | 11 | 30 | 2 | 9.24 | 318 | 97 | 77.61
Sunset yellow | Graphene Oxide | Azo | Li, L., Shi, Z. N., Zhu, H. Y., Hong, W., Xie, F. W. and Sun, K. K. | 2 | Adsorption of azo dyes from aqueous solution by the hybrid MOFs/GO | Water Science and Technology | 9 | 30 | 2 | 45.24 | 303.15 | 97 | 81.28
Amaranth | Graphene Oxide | Azo | Li, L., Shi, Z. N., Zhu, H. Y., Hong, W., Xie, F. W. and Sun, K. K. | 1 | Adsorption of azo dyes from aqueous solution by the hybrid MOFs/GO | Water Science and Technology | 8 | 30 | 2 | 60.45 | 318 | 97 | 111.01
Methyl orange | Activated carbon | Acidic | Li, S., Jia, Z., Li, Z., Li, Y. and Zhu, R. | 2 | Synthesis and characterization of mesoporous carbon nanofibers and its adsorption for dye in wastewater | Advanced Powder Technology | 7 | 80 | 0.5 | 40 | 318 |  | 126.6
Methylene blue | Activated carbon | Basic | Li, S., Jia, Z., Li, Z., Li, Y. and Zhu, R. | 1 | Synthesis and characterization of mesoporous carbon nanofibers and its adsorption for dye in wastewater | Advanced Powder Technology | 7 | 80 | 0.5 | 40 | 298 |  | 162.1
Methylene blue | Reduced Graphene Oxide | Basic | Li, S., Tao, M. and Xie, Y. | 2 | Reduced graphene oxide modified luffa sponge as a biocomposite adsorbent for effective removal of cationic dyes from aqueous solution | Desalination and Water Treatment | 4 | 150 | 1 | 120 | 298 |  | 47.39
Basic magenta | Reduced Graphene Oxide | Basic | Li, S., Tao, M. and Xie, Y. | 1 | Reduced graphene oxide modified luffa sponge as a biocomposite adsorbent for effective removal of cationic dyes from aqueous solution | Desalination and Water Treatment | 4 | 150 | 1 | 120 | 323 |  | 90.91
Methyl orange | Activated carbon | Acidic | Li, Y. X., Zhang, X., Yang, R. G., Li, G. Y. and Hu, C. W. | 3 | Removal of dyes from aqueous solutions using activated carbon prepared from rice husk residue | Water Science and Technology | 3 | 280 | 0.3 | 150 | 298 | 63
Neutral red | Activated carbon | Basic | Li, Y. X., Zhang, X., Yang, R. G., Li, G. Y. and Hu, C. W. | 2 | Removal of dyes from aqueous solutions using activated carbon prepared from rice husk residue | Water Science and Technology | 7 | 280 | 0.3 | 150 | 333 | 72
Methylene blue | Activated carbon | Basic | Li, Y. X., Zhang, X., Yang, R. G., Li, G. Y. and Hu, C. W. | 1 | Removal of dyes from aqueous solutions using activated carbon prepared from rice husk residue | Water Science and Technology | 11 | 280 | 0.3 | 250 | 298 | 75
Rhodamine B | Activated carbon | Basic | Lin, Y. F. and Liang, F. L. |  | ZrO2/carbon aerogel composites: A study on the effect of the crystal ZrO2 structure on cationic dye adsorption | Journal of the Taiwan Institute of Chemical Engineers | 6 | 720 | 1.68 | 8 | 328 | 95 | 95.42
Acid red 73 | Activated carbon | Acidic | Liu, F. L., Guo, Z. B., Ling, H. G., Huang, Z. N. and Tang, D. Y. | 1 | Effect of pore structure on the adsorption of aqueous dyes to ordered mesoporous carbons | Microporous and Mesoporous Materials | 6.5 | 3200 | 0.5 | 100 | 298 |  | 139.12
Reactive black 5 | Activated carbon | Reactive | Liu, F. L., Guo, Z. B., Ling, H. G., Huang, Z. N. and Tang, D. Y. | 2 | Effect of pore structure on the adsorption of aqueous dyes to ordered mesoporous carbons | Microporous and Mesoporous Materials | 6.5 | 3200 | 0.5 | 100 | 313 |  | 119.04
Rhodamine B | Reduced Graphene Oxide | Basic | Liu, Y., Wang, S., Xing, C., Du, H., Du, C. and Li, B. |  | Nanoporous Carbon Derived from Core-Shells@Sheets through the Template-Activation Method for Effective Adsorption of Dyes | ACS Omega | 7 | 120 | 0.2 | 3.2 | 293 |  | 74
Acid orange 7 | Activated carbon | Acidic | Liu, Z. G., Zhang, F., Liu, T. T., Peng, N. N. and Gai, C. |  | Removal of azo dye by a highly graphitized and heteroatom doped carbon derived from fish waste: Adsorption equilibrium and kinetics | Journal of Environmental Management |  | 10 | 1.2 | 120 | 298 | 99 | 285.71
Congo red | Carbon nanotubes | Acidic | Luan, J., Hou, P. X., Liu, C., Shi, C., Li, G. X. and Cheng, H. M. | 3 | Efficient adsorption of organic dyes on a flexible single-wall carbon nanotube film | Journal of Materials Chemistry A |  | 240 | 0.01 | 10 | 298 |  | 90
Methylene orange | Carbon nanotubes | Acidic | Luan, J., Hou, P. X., Liu, C., Shi, C., Li, G. X. and Cheng, H. M. | 2 | Efficient adsorption of organic dyes on a flexible single-wall carbon nanotube film | Journal of Materials Chemistry A |  | 240 | 0.01 | 10 |  |  | 130
Methylene blue | Carbon nanotubes | Basic | Luan, J., Hou, P. X., Liu, C., Shi, C., Li, G. X. and Cheng, H. M. | 1 | Efficient adsorption of organic dyes on a flexible single-wall carbon nanotube film | Journal of Materials Chemistry A |  | 240 | 0.01 | 10 | 298 |  | 198
Rhodamine B | Carbon nanotubes | Basic | Luan, J., Hou, P. X., Liu, C., Shi, C., Li, G. X. and Cheng, H. M. | 4 | Efficient adsorption of organic dyes on a flexible single-wall carbon nanotube film | Journal of Materials Chemistry A |  | 240 | 0.01 | 10 | 293 |  | 190
Alizarin red S | Carbon nanotubes | Basic | Machado, F. M., Carmalin, S. A., Lima, E. C., Dias, S. L. P., Prola, L. D. T., Saucier, C., Jauris, I. M., Zanella, I. and Fagan, S. B. | 1 | Adsorption of Alizarin Red S Dye by Carbon Nanotubes: An Experimental and Theoretical Investigation | Journal of Physical Chemistry C | 2 | 65 | 0.6 | 600 | 303 |  | 312.5
Alizarin red S | Carbon nanotubes | Basic | Machado, F. M., Carmalin, S. A., Lima, E. C., Dias, S. L. P., Prola, L. D. T., Saucier, C., Jauris, I. M., Zanella, I. and Fagan, S. B. | 2 | Adsorption of Alizarin Red S Dye by Carbon Nanotubes: An Experimental and Theoretical Investigation | Journal of Physical Chemistry C | 2 | 100 | 0.6 | 600 | 303 |  | 135.2
Methylene blue | Activated carbon | Basic | Mahmoud, M. E., Nabil, G. M., El-Mallah, N. M. and Karar, S. B. |  | Assessment of the adsorptive color removal of methylene blue dye from water by activated carbon sorbent-immobilized-sodium decyl sulfate surfactant | Desalination and Water Treatment | 7 | 10 | 0.5 | 120 | 298 | 94.5 | 322.58
Rhodamine B | Activated carbon | Basic | Maneerung, T., Liew, J., Dai, Y., Kawi, S., Chong, C. and Wang, C. H. |  | Activated carbon derived from carbon residue from biomass gasification and its application for dye adsorption: Kinetics, isotherms and thermodynamic studies | Bioresource Technology | 11 | 240 | 0.05 | 20 | 298 | 100 | 189.83
Acid blue 25 | Graphene Oxide | Acidic | Mawad, A. M. M., Yousef, N. M. H. and Shoreit, A. A. M. |  | Robust Aspergillus terreus biofilm supported on graphene oxide/hematite-nanocomposites for adsorption of anthraquinone dye | Desalination and Water Treatment | 2 | 50 | 1 | 50 | 298 |  | 160
Bromophenol blue | Activated carbon | Acidic | Mazaheri, H., Ghaedi, M., Asfaram, A. and Hajati, S. | 1 | Performance of CuS nanoparticle loaded on activated carbon in the adsorption of methylene blue and bromophenol blue dyes in binary aqueous solutions: Using ultrasound power and optimization by central composite design | Journal of Molecular Liquids | 7 | 7 | 0.2 | 10 | 298 | 96.9 | 106.4
Methylene blue | Activated carbon | Basic | Mazaheri, H., Ghaedi, M., Asfaram, A. and Hajati, S. | 2 | Performance of CuS nanoparticle loaded on activated carbon in the adsorption of methylene blue and bromophenol blue dyes in binary aqueous solutions: Using ultrasound power and optimization by central composite design | Journal of Molecular Liquids | 7 | 7 | 0.2 | 11 | 333 | 87.01 | 208.3
Bromophenol blue | Activated carbon | Acidic | Mohammadzadeh, A., Ramezani, M. and Ghaedi, A. M. |  | Synthesis and characterization of Fe2O3-ZnO-ZnFe2O4/carbon nanocomposite and its application to removal of bromophenol blue dye using ultrasonic assisted method: Optimization by response surface methodology and genetic algorithm | Journal of the Taiwan Institute of Chemical Engineers | 5.59 | 9 | 0.1 | 15 | 303 | 98.66 | 90.91
Rhodamine B | Carbon nanotubes | Basic | Mohammed, M. I. and Baytak, S. |  | Synthesis of Bentonite-Carbon Nanotube Nanocomposite and Its Adsorption of Rhodamine Dye From Water | Arabian Journal for Science and Engineering | 9 | 30 | 1.2 | 200 | 298 | 99.5 | 142.8
Methylene blue | Activated carbon | Basic | Montoya-Suarez, S., Colpas-Castillo, F., Meza-Fuentes, E., Rodriguez-Ruiz, J. and Fernandez-Maestre, R. |  | Activated carbons from waste of oil-palm kernel shells, sawdust and tannery leather scraps and application to chromium(VI), phenol, and methylene blue dye adsorption | Water Science and Technology | 7 | 30 | 4 | 1200 | 333 |  | 112
Reactive black 5 | Activated carbon | Reactive | Mook, W. T., Aroua, M. K. and Szlachta, M. |  | Palm Shell-based Activated Carbon for Removing Reactive Black 5 Dye: Equilibrium and Kinetics Studies | Bioresources | 2 | 300 | 4 | 40 | 298 | 76.4 | 25.1
Methylene blue | Activated carbon | Basic | Nekouei, F., Kargarzadeh, H., Nekouei, S., Keshtpour, F. and Makhlouf, A. S. H. |  | Novel, facile, and fast technique for synthesis of AgCl nanorods loaded on activated carbon for removal of methylene blue dye | Process Safety and Environmental Protection | 7 | 16 | 0.02 | 25 | 298 | 96.02 | 666.67
Alizarin red S | Graphene Oxide | Basic | Nuengmatcha, P., Mahachai, R. and Chanthai, S. |  | Adsorption Capacity of the as-Synthetic Graphene Oxide for the Removal of Alizarin Red S Dye from Aqueous Solution | Oriental Journal of Chemistry | 2 | 30 | 0.02 | 350 | 303 |  | 88.5
Naphthol blue black | Activated carbon | Azo | Palma, C., Lloret, L., Puen, A., Tobar, M. and Contreras, E. | 1 | Production of carbonaceous material from avocado peel for its application as alternative adsorbent for dyes removal | Chinese Journal of Chemical Engineering | 8.8 | 60 | 20 | 10 | 298 | 47.24 | 0.5
Basic blue 41 | Activated carbon | Basic | Palma, C., Lloret, L., Puen, A., Tobar, M. and Contreras, E. | 3 | Production of carbonaceous material from avocado peel for its application as alternative adsorbent for dyes removal | Chinese Journal of Chemical Engineering | 8.8 | 60 | 13.4 | 10 | 298 | 85.83 | 2.5
Reactive black 5 | Activated carbon | Reactive | Palma, C., Lloret, L., Puen, A., Tobar, M. and Contreras, E. | 2 | Production of carbonaceous material from avocado peel for its application as alternative adsorbent for dyes removal | Chinese Journal of Chemical Engineering | 8.8 | 60 | 20 | 10 | 298 | 43.03 | 1.49
Acid black 210 | Activated carbon | Acidic | Puchana-Rosero, M. J., Adebayo, M. A., Lima, E. C., Machado, F. M., Thue, P. S., Vaghetti, J. C. P., Umpierres, C. S. and Gutterres, M. | 1 | Microwave-assisted activated carbon obtained from the sludge of tannery-treatment effluent plant for removal of leather dyes | Colloids and Surfaces A: Physicochemical and Engineering Aspects | 2 | 1200 | 0.6 | 50 | 298 | 93.79 | 574.2
Acid red 357 | Activated carbon | Acidic | Puchana-Rosero, M. J., Adebayo, M. A., Lima, E. C., Machado, F. M., Thue, P. S., Vaghetti, J. C. P., Umpierres, C. S. and Gutterres, M. | 2 | Microwave-assisted activated carbon obtained from the sludge of tannery-treatment effluent plant for removal of leather dyes | Colloids and Surfaces A: Physicochemical and Engineering Aspects | 2 | 540 | 0.6 | 50 |  | 93.79 | 415.3
Methyl blue | Activated carbon | Basic | Qiang, Z., Gurkan, B., Ma, J., Liu, X., Guo, Y., Cakmak, M., Cavicchi, K. A. and Vogt, B. D. | 2 | Roll-to-roll fabrication of high surface area mesoporous carbon with process-tunable pore texture for optimization of adsorption capacity of bulky organic dyes | Microporous and Mesoporous Materials |  | 100 | 1 | 500 | 323 |  | 378
Methylene green | Activated carbon | Basic | Qiang, Z., Gurkan, B., Ma, J., Liu, X., Guo, Y., Cakmak, M., Cavicchi, K. A. and Vogt, B. D. | 1 | Roll-to-roll fabrication of high surface area mesoporous carbon with process-tunable pore texture for optimization of adsorption capacity of bulky organic dyes | Microporous and Mesoporous Materials |  | 60 | 1 | 500 | 298 |  | 436
Methylene blue | Activated carbon | Basic | Rajalekshmi, G. A., Mrithaa, T. S. A., Viji Chandran, S. A. and Pandimadevi, M. A. |  | Preparation and characterisation of activated carbon from Delonix regia seeds for the removal of methylene blue dye | Journal of Industrial Pollution Control | 8 | 300 | 6 | 100 | 298 | 90 | 59.38
Methylene blue | Carbon nanotubes | Basic | Robati, D., Mirza, B., Ghazisaeidi, R., Rajabi, M., Moradi, O., Tyagi, I., Agarwal, S. and Gupta, V. K. |  | Adsorption behavior of methylene blue dye on nanocomposite multi-walled carbon nanotube functionalized thiol (MWCNT-SH) as new adsorbent | Journal of Molecular Liquids | 6 | 60 | 1 | 10 | 298 |  | 200
Methyl orange | Graphene Oxide | Acidic | Robati, D., Mirza, B., Rajabi, M., Moradi, O., Tyagi, I., Agarwal, S. and Gupta, V. K. | 2 | Removal of hazardous dyes-BR 12 and methyl orange using graphene oxide as an adsorbent from aqueous phase | Chemical Engineering Journal | 3 | 100 | 1 | 0.2 | 298 |  | 16.83
Basic red 12 | Graphene Oxide | Basic | Robati, D., Mirza, B., Rajabi, M., Moradi, O., Tyagi, I., Agarwal, S. and Gupta, V. K. | 1 | Removal of hazardous dyes-BR 12 and methyl orange using graphene oxide as an adsorbent from aqueous phase | Chemical Engineering Journal | 3 | 100 | 1 | 0.2 | 323 |  | 63.69
Malachite green | Reduced Graphene Oxide | Basic | Robati, D., Rajabi, M., Moradi, O., Najafi, F., Tyagi, I., Agarwal, S. and Gupta, V. K. | 2 | Kinetics and thermodynamics of malachite green dye adsorption from aqueous solutions on graphene oxide and reduced graphene oxide | Journal of Molecular Liquids | 3 | 100 | 1 | 0.2 | 298 |  | 13.52
Malachite green | Graphene Oxide | Basic | Robati, D., Rajabi, M., Moradi, O., Najafi, F., Tyagi, I., Agarwal, S. and Gupta, V. K. | 1 | Kinetics and thermodynamics of malachite green dye adsorption from aqueous solutions on graphene oxide and reduced graphene oxide | Journal of Molecular Liquids | 3 | 100 | 1 | 0.2 | 298 |  | 27.16
Amido black 10B | Carbon nanotubes | Azo | Sadegh, H., Zare, K., Maazinejad, B., Shahryari-Ghoshekandi, R., Tyagi, I., Agarwal, S. and Gupta, V. K. |  | Synthesis of MWCNT-COOH-Cysteamine composite and its application for dye removal | Journal of Molecular Liquids | 6 | 18 | 2.5 | 20 | 298 |  | 110
Crystal violet | Graphene Oxide | Basic | Sahraei, R., Hemmati, K. and Ghaemy, M. | 1 | Adsorptive removal of toxic metals and cationic dyes by magnetic adsorbent based on functionalized graphene oxide from water | Rsc Advances | 8 | 360 | 0.4 | 20 | 298 | 93 | 476.19
Methylene blue | Graphene Oxide | Basic | Sahraei, R., Hemmati, K. and Ghaemy, M. | 2 | Adsorptive removal of toxic metals and cationic dyes by magnetic adsorbent based on functionalized graphene oxide from water | Rsc Advances | 8 | 360 | 0.4 | 20 | 298 | 85 | 454.54
Congo red | Carbon nanotubes | Acidic | Salah, N., Habib, S. S., Khan, Z. H., Kumar, R. and Barakat, M. A. |  | UV-irradiated carbon nanotubes synthesized from fly ash for adsorption of congo red dyes in aqueous solution | Desalination and Water Treatment | 4.5 | 100 | 1 | 50 | 323 | 99.14 | 25.61
Acid red 18 | Activated carbon | Acidic | Saratale, R. G., Sivapathan, S. S., Jung, W. J., Kim, H. Y., Saratale, G. D. and Kim, D. S. |  | Preparation of activated carbons from peach stone by H4P2O7 activation and its application for the removal of Acid Red 18 and dye containing wastewater | Journal of Environmental Science and Health Part a-Toxic/Hazardous Substances & Environmental Engineering | 7 | 150 | 30 | 50 | 298 | 99.9 | 34.247
Metanil 24 yellow | Activated carbon | Azo | Saygili, H. and Guzel, F. | 2 | High surface area mesoporous activated carbon from tomato processing solid waste by zinc chloride activation: process optimization, characterization and dyes adsorption | Journal of Cleaner Production | 6.23 | 1440 | 0.6 | 200 | 293 |  | 385
Methylene blue | Activated carbon | Basic | Saygili, H. and Guzel, F. | 1 | High surface area mesoporous activated carbon from tomato processing solid waste by zinc chloride activation: process optimization, characterization and dyes adsorption | Journal of Cleaner Production | 6.33 | 1440 | 0.6 | 200 | 298 |  | 400
Methylene blue | Carbon nanotubes | Basic | Selen, V., Guler, O., Ozer, D. and Evin, E. |  | Synthesized multi-walled carbon nanotubes as a potential adsorbent for the removal of methylene blue dye: kinetics, isotherms, and thermodynamics | Desalination and Water Treatment | 10 | 45 | 0.25 | 40 | 298 |  | 95.3
Congo red | Carbon nanotubes | Acidic | Seyahmazegi, E. N., MohammaDRezaei, R. and Razmi, H. |  | Multiwall carbon nanotubes decorated on calcined eggshell waste as a novel nano-sorbent: Application for anionic dye Congo red removal | Chemical Engineering Research and Design | 9 | 40 | 0.8 | 100 | 298 | 98.7 | 136.99
Malachite green | Graphene | Basic | Shi, Y. C., Wang, A. J., Wu, X. L., Chen, J. R. and Feng, J. J. |  | Green-assembly of three-dimensional porous graphene hydrogels for efficient removal of organic dyes | Journal of Colloid and Interface Science | 10 | 200 | 0.13 | 140 | 313 | 99.89 | 806.5
Remazol brilliant blue R | Activated carbon | Reactive | Silva, T. L., Ronix, A., Pezoti, O., Souza, L. S., Leandro, P. K. T., Bedin, K. C., Beltrame, K. K., Cazetta, A. L. and Almeida, V. C. |  | Mesoporous activated carbon from industrial laundry sewage sludge: Adsorption studies of reactive dye Remazol Brilliant Blue R | Chemical Engineering Journal | 2 | 90 | 1 | 60 | 323 |  | 33.47
Acid blue 15 | Activated carbon | Acidic | Subramani, S. E., Kumaresan, D. and Thinakaran, N. | 1 | Application of activated carbon derived from waste Delonix regia seed pods for the adsorption of acid dyes: kinetic and equilibrium studies | Desalination and Water Treatment | 2 | 200 | 2 | 100 | 318 | 95 | 129.87
Acid red 114 | Activated carbon | Acidic | Subramani, S. E., Kumaresan, D. and Thinakaran, N. | 2 | Application of activated carbon derived from waste Delonix regia seed pods for the adsorption of acid dyes: kinetic and equilibrium studies | Desalination and Water Treatment | 2 | 200 | 2 | 100 | 298 | 95 | 151.51
Acid violet 17 | Activated carbon | Acidic | Subramani, S. E., Kumaresan, D. and Thinakaran, N. | 3 | Application of activated carbon derived from waste Delonix regia seed pods for the adsorption of acid dyes: kinetic and equilibrium studies | Desalination and Water Treatment | 2 | 200 | 2 | 100 | 298 | 95 | 113.63
Methylene blue | Activated carbon | Basic | Taha, N. A., Abdelhafez, S. E. and El-Maghraby, A. |  | CHEMICAL AND PHYSICAL PREPARATION OF ACTIVATED CARBON USING RAW BAGASSE PITH FOR CATIONIC DYE ADSORPTION | Global Nest Journal | 11 | 60 | 2 | 30 | 298 | 94 | 1.96
Reactive red 2 | Activated carbon | Reactive | Thitame, P. V. and Shukla, S. R. | 1 | Adsorptive removal of reactive dyes from aqueous solution using activated carbon synthesized from waste biomass materials | International Journal of Environmental Science and Technology | 1 | 240 | 0.3 | 1000 | 333 |  | 2022.9
Reactive yellow 145A | Activated carbon | Reactive | Thitame, P. V. and Shukla, S. R. | 2 | Adsorptive removal of reactive dyes from aqueous solution using activated carbon synthesized from waste biomass materials | International Journal of Environmental Science and Technology | 1 | 240 | 0.3 | 1000 | 298 |  | 1694.3
Methyl orange | Activated carbon | Acidic | Wang, L., Ke, F. and Zhu, J. |  | Metal-organic gel templated synthesis of magnetic porous carbon for highly efficient removal of organic dyes | Dalton Transactions |  | 60 | 0.5 | 500 | 298 | 97 | 182.82
Methylene blue | Activated carbon | Basic | Wang, Y., Zhang, L., Yan, Z., Shao, L., Kang, H., Wei, G. and Zhou, M. |  | Application of a low-cost bagasse carbon-red mud (BCRM) adsorbent for adsorption of methylene blue cationic dye: adsorption performance, kinetics, isotherm, and thermodynamics | Desalination and Water Treatment | 7 | 120 | 6 | 30 | 333 | 82.26 | 11.27
Neutral red | Reduced Graphene Oxide | Basic | Xiao, J., Lv, W., Xie, Z., Tan, Y., Song, Y. and Zheng, Q. | 2 | Environmentally friendly reduced graphene oxide as a broad-spectrum adsorbent for anionic and cationic dyes: Via ?-? Interactions | Journal of Materials Chemistry A | 7 | 50 | 0.33 | 100 | 313 |  | 1301.8
Indigo carmine | Reduced Graphene Oxide | Vat | Xiao, J., Lv, W., Xie, Z., Tan, Y., Song, Y. and Zheng, Q. | 1 | Environmentally friendly reduced graphene oxide as a broad-spectrum adsorbent for anionic and cationic dyes: Via ?-? Interactions | Journal of Materials Chemistry A | 2 | 100 | 0.33 | 100 | 303 |  | 1005.7
Methylene blue | Activated carbon | Basic | Yamuna, M. and Kamaraj, M. |  | Pineapple peel waste activated carbon as an adsorbent for the effective removal of methylene blue dye from aqueous solution | International Journal of ChemTech Research | 7 | 30 | 2 | 40 | 298 | 100 | 1.4
Methylene blue | Reduced Graphene Oxide | Basic | Yin, W. and Cao, H. | 2 | One-step synthesis of SnO2-reduced graphene oxide (SOG) composites for efficient removal of organic dyes from wastewater | RSC Advances | 4 | 10 | 0.25 | 40 | 293 | 82.3 | 72.2
Rhodamine B | Reduced Graphene Oxide | Basic | Yin, W. and Cao, H. | 1 | One-step synthesis of SnO2-reduced graphene oxide (SOG) composites for efficient removal of organic dyes from wastewater | RSC Advances | 4 | 10 | 0.25 | 40 | 298 | 98.2 | 115.4
Methyl green | Reduced Graphene Oxide | Basic | Yin, W. and Cao, H. | 3 | One-step synthesis of SnO2-reduced graphene oxide (SOG) composites for efficient removal of organic dyes from wastewater | RSC Advances | 4 | 10 | 0.25 | 40 | 293 | 95.7 | 76.5
Methyl red | Reduced Graphene Oxide | Basic | Yin, W. and Cao, H. | 4 | One-step synthesis of SnO2-reduced graphene oxide (SOG) composites for efficient removal of organic dyes from wastewater | RSC Advances | 4 | 10 | 0.25 | 40 | 303 | 94.5 | 108.3
Rhodamine B | Graphene | Basic | Ying, Y., He, P., Ding, G. and Peng, X. |  | Ultrafast adsorption and selective desorption of aqueous aromatic dyes by graphene sheets modified by graphene quantum dots | Nanotechnology | 7 | 20 | 0.01 | 10 | 333 | 95 | 497
Malachite green | Activated carbon | Basic | Zhang, G., Yan, T., Wei, D., Yan, L., Wang, X., Wei, Q. and Du, B. |  | Anaerobic granular sludge-derived activated carbon: preparation, characterization and superior dye adsorption capacity | Desalination and Water Treatment | 8 | 150 | 0.2 | 10 | 298 | 94 | 413.2
Orange G | Reduced Graphene Oxide | Azo | Zhang, L., Li, X., Wang, M., He, Y., Chai, L., Huang, J., Wang, H., Wu, X. and Lai, Y. |  | Highly Flexible and Porous Nanoparticle-Loaded Films for Dye Removal by Graphene Oxide-Fungus Interaction | ACS Applied Materials and Interfaces | 2 | 120 | 1 | 15 | 298 | 95 | 387
Crystal violet | Activated carbon | Basic | Zhang, Y., Li, J., Chen, G., Bian, W., Lu, Y., Li, W., Zheng, Z. and Cheng, X. |  | Adsorption of crystal violet with diatomite earth&carbon by a modification of hydrothermal carbonization process | Water Science and Technology | 2 | 60 | 1.3 | 150 | 298 |  | 192.31
Neutral red | Carbon nanotubes | Basic | Zheng, S., Guo, H., Yang, F. and Hong, B. | 3 | Novel organic dye sorbent: synthesis and adsorption properties of multi-walled carbon nanotubes modified with gallic amide units | Desalination and Water Treatment | 7 | 150 | 0.5 | 577 | 313 |  | 256
Methylene blue | Carbon nanotubes | Basic | Zheng, S., Guo, H., Yang, F. and Hong, B. | 4 | Novel organic dye sorbent: synthesis and adsorption properties of multi-walled carbon nanotubes modified with gallic amide units | Desalination and Water Treatment | 7.5 | 150 | 0.5 | 640 | 293 |  | 310
Orange G | Carbon nanotubes | Azo | Zheng, S., Guo, H., Yang, F. and Hong, B. | 1 | Novel organic dye sorbent: synthesis and adsorption properties of multi-walled carbon nanotubes modified with gallic amide units | Desalination and Water Treatment | 5.5 | 150 | 0.5 | 900 | 298 |  | 289
Brilliant ponceau 5R | Carbon nanotubes | Acidic | Zheng, S., Guo, H., Yang, F. and Hong, B. | 2 | Novel organic dye sorbent: synthesis and adsorption properties of multi-walled carbon nanotubes modified with gallic amide units | Desalination and Water Treatment | 5.3 | 150 | 0.5 | 1200 | 298 |  | 324
Malachite green | Carbon nanotubes | Basic | Zulkepli, S. A., Abdullah, M. P. and Khalik, W. M. A. W. M. |  | Removal of malachite green dye from aqueous solution using multi-walled carbon nanotubes: An application of experimental design | Malaysian Journal of Analytical Sciences | 7 | 17 | 0.3 | 20 | 298 | 99.9 | 112.36
Methyl orange | Activated carbon | Acidic | Aboua, K. N., Yobouet, Y. A., Yao, K. B., Goné, D. L. and Trokourey, A. | 2 | Investigation of dye adsorption onto activated carbon from the shells of Macoré fruit | Journal of Environmental Management | 2 | 60 | 5 | 75 | 298 | 98 | 3.428
Methylene blue | Activated carbon | Basic | Aboua, K. N., Yobouet, Y. A., Yao, K. B., Goné, D. L. and Trokourey, A. | 1 | Investigation of dye adsorption onto activated carbon from the shells of Macoré fruit | Journal of Environmental Management | 2 | 60 | 5 | 75 | 298 | 98 | 10.616
Astrazon yellow 7GLL (AY) | Activated carbon | Basic | Acevedo, B., Rocha, R. P., Pereira, M. F. R., Figueiredo, J. L. and Barriocanal, C. | 1 | Adsorption of dyes by ACs prepared from waste tyre reinforcing fibre. Effect of texture, surface chemistry and pH | Journal of Colloid and Interface Science | 12 | 2880 | 0.5 | 300 | 313 |  | 671
Rifafix Red 3BN | Activated carbon | Reactive | Acevedo, B., Rocha, R. P., Pereira, M. F. R., Figueiredo, J. L. and Barriocanal, C. | 2 | Adsorption of dyes by ACs prepared from waste tyre reinforcing fibre. Effect of texture, surface chemistry and pH | Journal of Colloid and Interface Science | 2 | 2880 | 0.5 | 300 | 298 |  | 24
Methylene blue | Activated carbon | Basic | Ahmad, M., Bachmann, R. T., Khan, M. A., Edyvean, R. G. J., Farooq, U. and Athar, M. M. |  | Dye removal using carbonized biomass, isotherm and kinetic studies | Desalination and Water Treatment | 8 | 100 | 0.8 | 100 | 298 | 85 | 71.4
Remazol brilliant blue reactive | Activated carbon | Reactive | Ahmad, M. A., Ahmad, N. and Bello, O. S. |  | Adsorption Kinetic Studies for the Removal of Synthetic Dye Using Durian Seed Activated Carbon | Journal of Dispersion Science and Technology | 2 | 360 | 1 | 100 | 298 | 95.17 | 357.14
Congo red | Activated carbon | Acidic | Ahmadi, K., Ghaedi, M. and Ansari, A. | 1 | Comparison of nickel doped Zinc Sulfide and/or palladium nanoparticle loaded on activated carbon as efficient adsorbents for kinetic and equilibrium study of removal of Congo Red dye | Spectrochimica Acta Part a-Molecular and Biomolecular Spectroscopy | 3 | 22 | 0.03 | 15 | 298 | 98.7 | 286
Congo red | Activated carbon | Acidic | Ahmadi, K., Ghaedi, M. and Ansari, A. | 2 | Comparison of nickel doped Zinc Sulfide and/or palladium nanoparticle loaded on activated carbon as efficient adsorbents for kinetic and equilibrium study of removal of Congo Red dye | Spectrochimica Acta Part a-Molecular and Biomolecular Spectroscopy | 2 | 26 | 0.04 | 15 | 298 | 98.7 | 126.6
Methylene blue | Coal | Basic | Ahmed, M. J. K. and Ahmaruzzaman, M. |  | A facile synthesis of Fe3O4-charcoal composite for the sorption of a hazardous dye from aquatic environment | Journal of Environmental Management | 7 | 180 | 1 | 100 | 298 | 97.23 | 97.49
Crystal violet | Activated carbon | Basic | Aljeboree, A. M., Alkaim, A. F. and Al-Dujaili, A. H. |  | Adsorption isotherm, kinetic modeling and thermodynamics of crystal violet dye on coconut husk-based activated carbon | Desalination and Water Treatment | 6 | 60 | 0.3 | 50 | 298 | 99.5 | 418.068
Maxilon blue GRL | Carbon nanotubes | Basic | Alkaim, A. F., Sadik, Z., Mahdi, D. K., Alshrefi, S. M., Al-Sammarraie, A. M., Alamgir, F. M., Singh, P. M. and Aljeboree, A. M. |  | Preparation, structure and adsorption properties of synthesized multiwall carbon nanotubes for highly effective removal of maxilon blue dye | Korean Journal of Chemical Engineering | 10 | 120 | 0.1 | 50 | 298 | 67 | 187.69
Aauramine O | Activated carbon | Basic | Asfaram, A., Ghaedi, M., Agarwal, S., Tyagi, I. and Gupta, V. K. |  | Removal of basic dye Auramine-O by ZnS:Cu nanoparticles loaded on activated carbon: optimization of parameters using response surface methodology with central composite design | Rsc Advances | 7 | 3 | 0.4 | 20 | 298 | 99.76 | 183.15
Safranin O | Activated carbon | Basic | Asfaram, A., Ghaedi, M., Goudarzi, A. and Rajabi, M. | 1 | Response surface methodology approach for optimization of simultaneous dye and metal ion ultrasound-assisted adsorption onto Mn doped Fe3O4-NPs loaded on AC: kinetic and isothermal studies | Dalton Transactions | 5 | 3 | 0.5 | 10 | 298 | 98.87 | 159.7
Methylene blue | Activated carbon | Basic | Asfaram, A., Ghaedi, M., Goudarzi, A. and Rajabi, M. | 2 | Response surface methodology approach for optimization of simultaneous dye and metal ion ultrasound-assisted adsorption onto Mn doped Fe3O4-NPs loaded on AC: kinetic and isothermal studies | Dalton Transactions | 5 | 3 | 0.5 | 20 | 318 | 99.54 | 229.4
Erythrosine | Activated carbon | Azo | Asfaram, A., Ghaedi, M., Hajati, S., Goudarzi, A. and Bazrafshan, A. A. | 2 | Simultaneous ultrasound-assisted ternary adsorption of dyes onto copper-doped zinc sulfide nanoparticles loaded on activated carbon: Optimization by response surface methodology | Spectrochimica Acta Part a-Molecular and Biomolecular Spectroscopy | 4 | 2.5 | 0.04 | 5 | 298 | 99.22 | 84.47
Methylene blue | Activated carbon | Basic | Asfaram, A., Ghaedi, M., Hajati, S., Goudarzi, A. and Bazrafshan, A. A. | 3 | Simultaneous ultrasound-assisted ternary adsorption of dyes onto copper-doped zinc sulfide nanoparticles loaded on activated carbon: Optimization by response surface methodology | Spectrochimica Acta Part a-Molecular and Biomolecular Spectroscopy | 4 | 2.5 | 0.04 | 25 | 318 | 99.72 | 123.46
Aauramine O | Activated carbon | Basic | Asfaram, A., Ghaedi, M., Hajati, S., Goudarzi, A. and Bazrafshan, A. A. | 1 | Simultaneous ultrasound-assisted ternary adsorption of dyes onto copper-doped zinc sulfide nanoparticles loaded on activated carbon: Optimization by response surface methodology | Spectrochimica Acta Part a-Molecular and Biomolecular Spectroscopy | 4 | 2.5 | 0.04 | 25 | 298 | 97.51 | 122.6
Reactive black 5 | Carbon nanotubes | Reactive | Bazrafshan, E., Kord Mostafapour, F., Rahdar, S. and Mahvi, A. H. |  | Equilibrium and thermodynamics studies for decolorization of Reactive Black 5 (RB5) by adsorption onto MWCNTs | Desalination and Water Treatment | 2 | 120 | 1 | 50 | 318.15 | 97.88 | 1054.05
Eriochrome black T | Activated carbon | Azo | Boughachiche, A., Bouhouf, L. and Boukhalfa, C. |  | Characterization of Dyes Adsorption on Carbonized Sewage Sludge | Research Journal of Pharmaceutical Biological and Chemical Sciences |  | 60 | 5 | 50 | 298 | 90 | 3.69
Methyl orange | Carbon nanotubes | Acidic | Chen, L., Ji, T., Brisbin, L. and Zhu, J. | 2 | Hierarchical Porous and High Surface Area Tubular Carbon as Dye Adsorbent and Capacitor Electrode | ACS Applied Materials and Interfaces |  | 30 | 0.5 | 50 | 298 |  | 264
Methylene blue | Carbon nanotubes | Basic | Chen, L., Ji, T., Brisbin, L. and Zhu, J. | 1 | Hierarchical Porous and High Surface Area Tubular Carbon as Dye Adsorbent and Capacitor Electrode | ACS Applied Materials and Interfaces |  | 30 | 0.5 | 50 | 293 |  | 838
Methylene blue | Activated carbon | Basic | Chen, Q. C. and Wu, Q. S. |  | Preparation of carbon microspheres decorated with silver nanoparticles and their ability to remove dyes from aqueous solution | Journal of Hazardous Materials |  | 1 | 0.12 | 30 | 313 | 100 | 250
Methylene blue | Graphene Oxide | Basic | Cheng, Z., Liao, J., He, B., Zhang, F., Zhang, F., Huang, X. and Zhou, L. | 1 | One-Step Fabrication of Graphene Oxide Enhanced Magnetic Composite Gel for Highly Efficient Dye Adsorption and Catalysis | ACS Sustainable Chemistry and Engineering | 9 | 150 | 4 | 100 | 298 |  | 231.12
Methyl violet | Graphene Oxide | Basic | Cheng, Z., Liao, J., He, B., Zhang, F., Zhang, F., Huang, X. and Zhou, L. | 2 | One-Step Fabrication of Graphene Oxide Enhanced Magnetic Composite Gel for Highly Efficient Dye Adsorption and Catalysis | ACS Sustainable Chemistry and Engineering | 9 | 150 | 4 | 100 | 298 |  | 204.7
Crystal violet | Activated carbon | Basic | Chiang, R. T., Chiang, R. K. and Shieu, F. S. | 2 | Hydrophilic hollow carbon nanocapsules for high-capacity adsorptive removal of cationic dyes in aqueous systems | Rsc Advances | 6 | 45 | 0.05 | 50 |  |  | 675.68
Rhodamine B | Activated carbon | Basic | Chiang, R. T., Chiang, R. K. and Shieu, F. S. | 1 | Hydrophilic hollow carbon nanocapsules for high-capacity adsorptive removal of cationic dyes in aqueous systems | Rsc Advances | 6 | 45 | 0.05 | 50 | 298 |  | 628.93
Congo red | Graphene Oxide | Acidic | Cui, W., Ji, J., Cai, Y. F., Li, H. and Ran, R. | 2 | Robust, anti-fatigue, and self-healing graphene oxide/hydrophobically associated composite hydrogels and their use as recyclable adsorbents for dye wastewater treatment | Journal of Materials Chemistry A |  | 1800 |  | 30 | 298 |  | 8
Methylene blue | Graphene Oxide | Basic | Cui, W., Ji, J., Cai, Y. F., Li, H. and Ran, R. | 1 | Robust, anti-fatigue, and self-healing graphene oxide/hydrophobically associated composite hydrogels and their use as recyclable adsorbents for dye wastewater treatment | Journal of Materials Chemistry A |  | 1800 |  | 30 | 298 |  | 26
Malachite green | Activated carbon | Basic | Dastkhoon, M., Ghaedi, M., Asfaram, A., Goudarzi, A., Langroodi, S. M., Tyagi, I., Agarwal, S. and Gupta, V. K. |  | Ultrasound assisted adsorption of malachite green dye onto ZnS:Cu-NP-AC: Equilibrium isotherms and kinetic studies - Response surface optimization | Separation and Purification Technology | 6 | 3 | 0.4 | 20 | 298 | 97.86 | 168.067
Methyl orange | Activated carbon | Acidic | Djilani, C., Zaghdoudi, R., Djazi, F., Bouchekima, B., Lallam, A., Modarressi, A. and Rogalski, M. | 2 | Adsorption of dyes on activated carbon prepared from apricot stones and commercial activated carbon | Journal of the Taiwan Institute of Chemical Engineers | 4.87 | 120 | 0.1 | 10 | 303 | 99.5 | 35.43
Methylene blue | Activated carbon | Basic | Djilani, C., Zaghdoudi, R., Djazi, F., Bouchekima, B., Lallam, A., Modarressi, A. and Rogalski, M. | 1 | Adsorption of dyes on activated carbon prepared from apricot stones and commercial activated carbon | Journal of the Taiwan Institute of Chemical Engineers | 4.85 | 60 | 0.1 | 10 | 298 | 99.5 | 199.6
Reactive blue 19 | Activated carbon | Reactive | dos Santos, D. C., Adebayo, M. A., Lima, E. C., Pereira, S. F. P., Cataluna, R., Saucier, C., Thue, P. S. and Machado, F. M. | 1 | Application of Carbon Composite Adsorbents Prepared from Coffee Waste and Clay for the Removal of Reactive Dyes from Aqueous Solutions | Journal of the Brazilian Chemical Society | 2 | 120 | 1 | 100 | 298 | 93.38 | 110.6
Reactive violet 5 | Activated carbon | Reactive | dos Santos, D. C., Adebayo, M. A., Lima, E. C., Pereira, S. F. P., Cataluna, R., Saucier, C., Thue, P. S. and Machado, F. M. | 2 | Application of Carbon Composite Adsorbents Prepared from Coffee Waste and Clay for the Removal of Reactive Dyes from Aqueous Solutions | Journal of the Brazilian Chemical Society | 2 | 120 | 1 | 100 | 338 | 93.38 | 94.32
Alizarin red S | Activated carbon | Basic | Fayazi, M., Ghanei-Motlagh, M. and Taher, M. A. |  | The adsorption of basic dye (Alizarin red S) from aqueous solution onto activated carbon/gamma-Fe2O3 nano-composite: Kinetic and equilibrium studies | Materials Science in Semiconductor Processing | 2 | 60 | 2 | 70 | 303 | 99.4 | 108.69
Acid blue 25 | Coal | Acidic | Ferrero, F. | 1 | Dye removal from aqueous solution using coal fly ash for continuous flow adsorption | Clean Technologies and Environmental Policy | 11 | 60 | 2 | 500 | 293 | 96 | 190
Basic blue 9 | Coal | Basic | Ferrero, F. | 2 | Dye removal from aqueous solution using coal fly ash for continuous flow adsorption | Clean Technologies and Environmental Policy | 11 | 60 | 2 | 500 | 298 | 96 | 142
Methyl orange | Graphene Oxide | Acidic | Gan, L., Shang, S. M., Hu, E. L., Wah, C., Yuen, M. and Jiang, S. X. | 1 | Konjac glucomannan/graphene oxide hydrogel with enhanced dyes adsorption capability for methyl blue and methyl orange | Applied Surface Science | 11 | 1200 | 1.2 | 50 | 298 | 99.5 | 93.5
Methyl blue | Graphene Oxide | Basic | Gan, L., Shang, S. M., Hu, E. L., Wah, C., Yuen, M. and Jiang, S. X. | 2 | Konjac glucomannan/graphene oxide hydrogel with enhanced dyes adsorption capability for methyl blue and methyl orange | Applied Surface Science | 11 | 1200 | 2 | 120 | 298 | 98.5 | 133.67
Malachite green | Graphene Oxide | Basic | Gao, L., Wang, Y., Yan, T., Cui, L., Hu, L., Yan, L., Wei, Q. and Du, B. | 2 | A novel magnetic polysaccharide-graphene oxide composite for removal of cationic dyes from aqueous solution | New Journal of Chemistry | 4 | 60 | 0.44 | 70 | 298 | 95 | 289.1
Methylene blue | Graphene Oxide | Basic | Gao, L., Wang, Y., Yan, T., Cui, L., Hu, L., Yan, L., Wei, Q. and Du, B. | 1 | A novel magnetic polysaccharide-graphene oxide composite for removal of cationic dyes from aqueous solution | New Journal of Chemistry | 4 | 20 | 0.4 | 140 | 298 | 95 | 358.4
Acid orange 7 | Activated carbon | Acidic | Geetha, A. and Palanisamy, P. N. |  | Application of activated carbon and polypyrrole coated sawdust for adsorption of acidic dye from aqueous solutions: A comparative study | Asian Journal of Chemistry | 2 | 80 | 1 | 50 | 285 | 94 | 111.11
Brilliant green | Activated carbon | Reactive | Ghaedi, M., Ansari, A., Bahari, F., Ghaedi, A. M. and Vafaei, A. |  | A hybrid artificial neural network and particle swarm optimization for prediction of removal of hazardous dye brilliant green from aqueous solution using zinc sulfide nanoparticle loaded on activated carbon | Spectrochimica Acta Part a-Molecular and Biomolecular Spectroscopy | 6 | 15 | 0.3 | 10 | 313 | 98.57 | 333.33
Sunset yellow | Activated carbon | Azo | Ghaedi, M., Zeinali, N., Maghsoudi, M. and Purkait, M. K. |  | Artificial Neural Network (ANN) Method for Modeling of Sunset Yellow Dye Adsorption Using Nickel Sulfide Nanoparticle Loaded on Activated Carbon: Kinetic and Isotherm Study | Journal of Dispersion Science and Technology | 2 | 30 | 0.3 | 15 | 343 | 96 | 166.66
Methylene blue | Activated carbon | Basic | Gomez, J. M., Rodriguez, A., Garcia, J., Alvarez, S. and Galan, J. |  | Synthesis procedure optimization of mesoporous carbon using commercial silica-gel as template for dye adsorption | Journal of Porous Materials | 7 | 240 | 1 | 400 | 298 |  | 230
Methylene blue | Activated carbon | Basic | Gong, J., Liu, J., Chen, X., Jiang, Z., Wen, X., Mijowska, E. and Tang, T. |  | Converting real-world mixed waste plastics into porous carbon nanosheets with excellent performance in the adsorption of an organic dye from wastewater | Journal of Materials Chemistry A | 6 | 180 | 0.5 | 400 | 298 | 95 | 769.2
Neutral red | Graphene Oxide | Basic | Gonzalez, J. A., Villanueva, M. E., Piehl, L. L. and Copello, G. J. | 2 | Development of a chitin/graphene oxide hybrid composite for the removal of pollutant dyes: Adsorption and desorption study | Chemical Engineering Journal | 5 | 300 | 1 | 1500 | 313 |  | 165
Remazol black | Graphene Oxide | Reactive | Gonzalez, J. A., Villanueva, M. E., Piehl, L. L. and Copello, G. J. | 1 | Development of a chitin/graphene oxide hybrid composite for the removal of pollutant dyes: Adsorption and desorption study | Chemical Engineering Journal | 4 | 300 | 1 | 1500 | 323 |  | 70
Acid blue 40 | Activated carbon | Acidic | Gopal, N. and Asaithambi, M. |  | Adsorption of acid blue- 40 (A textile dye) using prosopis juliflora activated carbon embedded in polyaniline matrix | Rasayan Journal of Chemistry | 3 | 100 | 0.5 | 100 | 298 | 92.7 | 85.16
Tartrazine | Activated carbon | Azo | Goscianska, J., Marciniak, M. and Pietrzak, R. | 1 | Ordered mesoporous carbons modified with cerium as effective adsorbents for azo dyes removal | Separation and Purification Technology |  | 50 | 0.4 | 12.5 | 293 | 100 | 173.91
Sunset yellow | Activated carbon | Azo | Goscianska, J., Marciniak, M. and Pietrzak, R. | 2 | Ordered mesoporous carbons modified with cerium as effective adsorbents for azo dyes removal | Separation and Purification Technology |  | 70 | 0.4 | 25 | 343 | 100 | 324.68
Rhodamine B | Graphene Oxide | Basic | Guo, H. Y., Jiao, T. F., Zhang, Q. R., Guo, W. F., Peng, Q. M. and Yan, X. H. | 2 | Preparation of Graphene Oxide-Based Hydrogels as Efficient Dye Adsorbents for Wastewater Treatment | Nanoscale Research Letters |  | 200 | 1 | 4 | 313 | 100 | 131.926
Methylene blue | Graphene Oxide | Basic | Guo, H. Y., Jiao, T. F., Zhang, Q. R., Guo, W. F., Peng, Q. M. and Yan, X. H. | 1 | Preparation of Graphene Oxide-Based Hydrogels as Efficient Dye Adsorbents for Wastewater Treatment | Nanoscale Research Letters |  | 200 | 1 | 10 | 318 | 100 | 334.448
Malachite green | Graphene | Basic | Guo, X., Wei, Q., Du, B., Zhang, Y., Xin, X., Yan, L. and Yu, H. |  | Removal of basic dyes (malachite green) from aqueous medium by adsorption onto amino functionalized graphenes in batch mode | Desalination and Water Treatment | 11 | 150 | 0.4 | 40 | 298 | 99.76 | 104.2
Reactive black 5 | Activated carbon | Reactive | Guzel, F., Saygili, H., Saygili, G. A. and Koyuncu, F. |  | New low-cost nanoporous carbonaceous adsorbent developed from carob (Ceratonia siliqua) processing industry waste for the adsorption of anionic textile dye: Characterization, equilibrium and kinetic modeling | Journal of Molecular Liquids | 2 | 180 | 2 | 100 | 323 |  | 36.9
Methylene blue | Activated carbon | Basic | Hazzaa, R. and Hussein, M. |  | CATIONIC DYE REMOVAL BY SUGARCANE BAGASSE ACTIVATED CARBON FROM AQUEOUS SOLUTION | Global Nest Journal | 7 | 120 | 10 | 100 | 298 | 90 | 6.739
Methylene blue | Activated carbon | Basic | Hazzaa, R. and Hussein, M. |  | Adsorption of cationic dye from aqueous solution onto activated carbon prepared from olive stones | Environmental Technology & Innovation | 5 | 30 | 10 | 100 | 298 | 97 | 16.12
Acid red 18 | Activated carbon | Acidic | Heibati, B., Rodriguez-Couto, S., Al-Ghouti, M. A., Asif, M., Tyagi, I., Agarwal, S. and Gupta, V. K. | 1 | Kinetics and thermodynamics of enhanced adsorption of the dye AR 18 using activated carbons prepared from walnut and poplar woods | Journal of Molecular Liquids | 5 | 45 | 1 | 50 | 298 | 90 | 30.3
Acid red 18 | Activated carbon | Acidic | Heibati, B., Rodriguez-Couto, S., Al-Ghouti, M. A., Asif, M., Tyagi, I., Agarwal, S. and Gupta, V. K. | 2 | Kinetics and thermodynamics of enhanced adsorption of the dye AR 18 using activated carbons prepared from walnut and poplar woods | Journal of Molecular Liquids | 5 | 90 | 1 | 50 | 308 | 74 | 3.91
Basic blue 41 | Graphene Oxide | Basic | Hosseinabadi-Farahani, Z., Hosseini-Monfared, H. and Mahmoodi, N. M. | 1 | Graphene oxide nanosheet: preparation and dye removal from binary system colored wastewater | Desalination and Water Treatment |  | 10 | 0.04 | 50 | 298 | 89 | 1429
Basic red 18 | Graphene Oxide | Basic | Hosseinabadi-Farahani, Z., Hosseini-Monfared, H. and Mahmoodi, N. M. | 2 | Graphene oxide nanosheet: preparation and dye removal from binary system colored wastewater | Desalination and Water Treatment |  | 10 | 0.08 | 50 | 298 | 94 | 1250
Basic red 46 | Graphene Oxide | Basic | Hosseinabadi-Farahani, Z., Hosseini-Monfared, H. and Mahmoodi, N. M. | 3 | Graphene oxide nanosheet: preparation and dye removal from binary system colored wastewater | Desalination and Water Treatment |  | 10 | 0.12 | 50 | 323 | 81 | 476
Acid blue 92 | Graphene Oxide | Acidic | Hosseinabadi-Farahani, Z., Mahmoodi, N. M. and Hosseini-Monfared, H. | 1 | Preparation of Surface Functionalized Graphene Oxide Nanosheet and Its Multicomponent Dye Removal Ability from Wastewater | Fibers and Polymers | 2.1 | 30 | 0.2 | 50 | 303 | 90 | 60
Acid red 14 | Graphene Oxide | Acidic | Hosseinabadi-Farahani, Z., Mahmoodi, N. M. and Hosseini-Monfared, H. | 2 | Preparation of Surface Functionalized Graphene Oxide Nanosheet and Its Multicomponent Dye Removal Ability from Wastewater | Fibers and Polymers | 2.1 | 30 | 0.2 | 50 | 298 | 90 | 64
Direct green 6 | Graphene Oxide | Direct | Hosseinabadi-Farahani, Z., Mahmoodi, N. M. and Hosseini-Monfared, H. | 3 | Preparation of Surface Functionalized Graphene Oxide Nanosheet and Its Multicomponent Dye Removal Ability from Wastewater | Fibers and Polymers | 2.1 | 30 | 0.2 | 50 | 333 | 90 | 65
Methyl orange | Carbon nanotubes | Acidic | Huang, H., Yu, J. G., Liu, W. and Jiang, X. Y. |  | Amino-Functionalized Multi-Walled Carbon Nanotubes as Novel Adsorbents for Selective Adsorption of Anionic Dyes in Aqueous Solution | Nano | 3 | 150 | 0.33 | 30 | 298 |  | 85.6898
Reactive blue 19 | Activated carbon | Reactive | Isah, U. A., Abdulraheem, G., Bala, S., Muhammad, S. and Abdullahi, M. |  | Kinetics, equilibrium and thermodynamics studies of C.I. Reactive Blue 19 dye adsorption on coconut shell based activated carbon | International Biodeterioration and Biodegradation | 12 | 50 | 10 | 50 | 298 | 99 | 2.91
Methylene blue | Carbon nanotubes | Basic | Jalil, A. A., Triwahyono, S., Karim, A. H., Nordin, N. K., Asli, U. A., Hassim, M. H. and Prasetyoko, D. |  | Grape-like mesostructured silica nanoparticle-decorated single-walled carbon nanotubes: silica growth and dye adsorptivity | Rsc Advances | 7 | 25 | 0.1 | 50 | 298 |  | 478
Methyl orange | Granular activated carbon | Acidic | Janet, A., Kumaresan, R. and Uma Maheswari, S. | 2 | Adsorption of anionic and cationic dyes onto granular activated carbon | International Journal of Applied Engineering Research | 3.5 | 240 | 1 | 100 | 328 |  | 57.3
Methylene blue | Granular activated carbon | Basic | Janet, A., Kumaresan, R. and Uma Maheswari, S. | 1 | Adsorption of anionic and cationic dyes onto granular activated carbon | International Journal of Applied Engineering Research | 8.5 | 240 | 1 | 100 | 298 |  | 90.55
Rhodamine B | Graphene Oxide | Basic | Jiang, G., Chang, Q., Yang, F., Hu, X. and Tang, H. |  | Sono-assisted preparation of magnetic ferroferric oxide/graphene oxide nanoparticles and application on dye removal | Chinese Journal of Chemical Engineering | 4 | 270 | 1 | 80 | 313 | 98.9 | 236.3
Methylene blue | Graphene Oxide | Basic | Jiao, T., Liu, Y., Wu, Y., Zhang, Q., Yan, X., Gao, F., Bauer, A. J. P., Liu, J., Zeng, T. and Li, B. | 1 | Facile and Scalable Preparation of Graphene Oxide-Based Magnetic Hybrids for Fast and Highly Efficient Removal of Organic Dyes | Scientific Reports | 6 | 30 | 0.6 | 20 | 318 | 95 | 33.33
Rhodamine B | Graphene Oxide | Basic | Jiao, T., Liu, Y., Wu, Y., Zhang, Q., Yan, X., Gao, F., Bauer, A. J. P., Liu, J., Zeng, T. and Li, B. | 2 | Facile and Scalable Preparation of Graphene Oxide-Based Magnetic Hybrids for Fast and Highly Efficient Removal of Organic Dyes | Scientific Reports | 6 | 30 | 0.6 | 20 | 333.15 | 95 | 30.211
Methyl blue | Graphene Oxide | Basic | Jiao, T., Liu, Y., Wu, Y., Zhang, Q., Yan, X., Gao, F., Bauer, A. J. P., Liu, J., Zeng, T. and Li, B. | 3 | Facile and Scalable Preparation of Graphene Oxide-Based Magnetic Hybrids for Fast and Highly Efficient Removal of Organic Dyes | Scientific Reports | 6 | 30 | 0.6 | 20 | 298 | 95 | 20.243
Cbsol le red wool | Activated carbon | Reactive | Kaur, P., Singh, A. P., Prince, A. K. and Kushwaha, J. P. |  | Optimization and evaluation of CBSOL LE red wool dye adsorption from aqueous solution onto commercial activated carbon | International Journal of Environmental Science and Technology | 3.95 | 405 | 29.2 | 100 | 298 | 86 | 2.822
Crystal violet | Activated carbon | Basic | Kaur, S., Rani, S. and Mahajan, R. K. |  | Adsorptive removal of dye crystal violet onto low-cost carbon produced from Eichhornia plant: kinetic, equilibrium, and thermodynamic studies | Desalination and Water Treatment | 8 | 150 | 1 | 20 | 303 | 97 | 58.13
Acid red 1 | Reduced Graphene Oxide | Acidic | Kim, H., Kang, S. O., Park, S. and Park, H. S. | 1 | Adsorption isotherms and kinetics of cationic and anionic dyes on three-dimensional reduced graphene oxide macrostructure | Journal of Industrial and Engineering Chemistry | 7 | 600 |  | 50 | 298 |  | 277.01
Methylene blue | Reduced Graphene Oxide | Basic | Kim, H., Kang, S. O., Park, S. and Park, H. S. | 2 | Adsorption isotherms and kinetics of cationic and anionic dyes on three-dimensional reduced graphene oxide macrostructure | Journal of Industrial and Engineering Chemistry | 7 | 20 |  | 300 | 323 |  | 302.11
Disperse orange | Coal | Disperse | Kisku, G. C., Markandeya, Shukla, S. P., Singh, D. S. and Murthy, R. C. | 2 | Characterization and adsorptive capacity of coal fly ash from aqueous solutions of disperse blue and disperse orange dyes | Environmental Earth Sciences | 6 | 100 | 10 | 31 | 298 | 75 | 1.7
Disperse blue | Coal | Disperse | Kisku, G. C., Markandeya, Shukla, S. P., Singh, D. S. and Murthy, R. C. | 1 | Characterization and adsorptive capacity of coal fly ash from aqueous solutions of disperse blue and disperse orange dyes | Environmental Earth Sciences | 6 | 120 | 8 | 35 | 308 | 71 | 1.55
Basic yellow 28 | Activated carbon | Basic | Konicki, W., Cendrowski, K., Bazarko, G. and Mijowska, E. | 3 | Study on efficient removal of anionic, cationic and nonionic dyes from aqueous solutions by means of mesoporous carbon nanospheres with empty cavity | Chemical Engineering Research and Design | 11 | 120 | 0.03 | 20 | 318 |  | 909.1
Direct Green 97 | Activated carbon | Direct | Konicki, W., Cendrowski, K., Bazarko, G. and Mijowska, E. | 2 | Study on efficient removal of anionic, cationic and nonionic dyes from aqueous solutions by means of mesoporous carbon nanospheres with empty cavity | Chemical Engineering Research and Design | 3 | 100 | 0.03 | 20 | 298 |  | 312.5
Direct red 23 | Activated carbon | Direct | Konicki, W., Cendrowski, K., Bazarko, G. and Mijowska, E. | 1 | Study on efficient removal of anionic, cationic and nonionic dyes from aqueous solutions by means of mesoporous carbon nanospheres with empty cavity | Chemical Engineering Research and Design | 3 | 200 | 0.03 | 20 | 298 |  | 769.2
Methylene blue | Graphene Oxide | Basic | Lee, J. R., Bae, J. Y., Jang, W., Lee, J. H., Choi, W. S. and Koo, H. Y. |  | Magnesium hydroxide nanoplate/graphene oxide composites as efficient adsorbents for organic dyes | Rsc Advances | 5 | 60 | 1 | 10 | 323 | 97 | 779.4
Methyl orange | Carbon nanotubes | Acidic | Li, H. Z., Sun, Z. B., Tian, Y. X., Cui, G. J. and Yan, S. Q. | 1 | Facile and cost-effective synthesis of CNT@MCo2O4 (M = Ni, Mn, Cu, Zn) core-shell hybrid nanostructures for organic dye removal | Rsc Advances | 3 | 90 | 0.2 | 100 | 328 |  | 1257
Methyl orange | Carbon nanotubes | Acidic | Li, H. Z., Sun, Z. B., Tian, Y. X., Cui, G. J. and Yan, S. Q. | 2 | Facile and cost-effective synthesis of CNT@MCo2O4 (M = Ni, Mn, Cu, Zn) core-shell hybrid nanostructures for organic dye removal | Rsc Advances | 3 | 90 | 0.2 | 100 | 328 |  | 840.3
Methyl orange | Carbon nanotubes | Acidic | Li, H. Z., Sun, Z. B., Tian, Y. X., Cui, G. J. and Yan, S. Q. | 3 | Facile and cost-effective synthesis of CNT@MCo2O4 (M = Ni, Mn, Cu, Zn) core-shell hybrid nanostructures for organic dye removal | Rsc Advances | 3 | 90 | 0.2 | 100 | 328 |  | 869.6
Methyl orange | Carbon nanotubes | Acidic | Li, H. Z., Sun, Z. B., Tian, Y. X., Cui, G. J. and Yan, S. Q. | 4 | Facile and cost-effective synthesis of CNT@MCo2O4 (M = Ni, Mn, Cu, Zn) core-shell hybrid nanostructures for organic dye removal | Rsc Advances | 3 | 90 | 0.2 | 100 | 328 |  | 980.4
Acid orange 51 | Activated carbon | Acidic | Li, X., Wang, G. Z., Li, W. G., Wang, P. and Su, C. Y. | 1 | Adsorption of acid and basic dyes by sludge-based activated carbon: Isotherm and kinetic studies | Journal of Central South University | 3 | 300 | 0.5 | 100 | 298 |  | 256.41
Safranin O | Activated carbon | Basic | Li, X., Wang, G. Z., Li, W. G., Wang, P. and Su, C. Y. | 2 | Adsorption of acid and basic dyes by sludge-based activated carbon: Isotherm and kinetic studies | Journal of Central South University | 7 | 240 | 0.5 | 100 | 298 |  | 512.82
Rhodamine B | Activated carbon | Basic | Lin, Y. F. and Chang, C. Y. |  | Design of composite maghemite/hematite/carbon aerogel nanostructures with high performance for organic dye removal | Separation and Purification Technology | 7 | 720 | 0.1 | 8 | 298 | 98.2 | 151.52
Methylene blue | Reduced Graphene Oxide | Basic | Liu, G., Wang, N., Zhou, J., Wang, A., Wang, J., Jin, R. and Lv, H. |  | Microbial preparation of magnetite/reduced graphene oxide nanocomposites for the removal of organic dyes from aqueous solutions | RSC Advances | 6 | 40 | 0.17 | 30 | 318 | 97 | 151.5
Methyl orange | Graphene Oxide | Acidic | Liu, L., Zhang, B., Zhang, Y., He, Y., Huang, L., Tan, S. and Cai, X. | 1 | Simultaneous removal of cationic and anionic dyes from environmental water using montmorillonite-pillared graphene oxide | Journal of Chemical and Engineering Data | 7 | 50 | 0.4 | 50 | 323 | 71.7 | 131.8
Methylene blue | Graphene Oxide | Basic | Liu, L., Zhang, B., Zhang, Y., He, Y., Huang, L., Tan, S. and Cai, X. | 2 | Simultaneous removal of cationic and anionic dyes from environmental water using montmorillonite-pillared graphene oxide | Journal of Chemical and Engineering Data | 9 | 50 | 0.4 | 150 | 298 | 97.7 | 345
Crystal violet | Carbon nanotubes | Basic | Liu, W., Jiang, X. and Chen, X. | 2 | Synthesis and utilization of a novel carbon nanotubes supported nanocables for the adsorption of dyes from aqueous solutions | Journal of Solid State Chemistry | 8 | 100 | 0.33 | 15 | 303 | 96 | 228.3
Methylene blue | Carbon nanotubes | Basic | Liu, W., Jiang, X. and Chen, X. | 1 | Synthesis and utilization of a novel carbon nanotubes supported nanocables for the adsorption of dyes from aqueous solutions | Journal of Solid State Chemistry | 9 | 100 | 0.33 | 15 | 298 | 93 | 298.5
Methyl orange | Graphite | Acidic | Liu, Y. R., Lin, B. P., Li, D., Zhang, X. Q., Sun, Y. and Yang, H. |  | Hierarchically Porous Graphitic Carbon Monoliths Containing Nickel Nanoparticles as Magnetically Separable Adsorbents for Dyes | Journal of Applied Polymer Science |  | 100 | 0.4 | 200 | 318 | 94 | 440
Methyl orange | Activated carbon | Acidic | Liu, Y. Y., Zeng, G. M., Tang, L., Cai, Y., Pang, Y., Zhang, V., Yang, G., Zhou, Y. Y., He, X. X. and He, Y. | 2 | Highly effective adsorption of cationic and anionic dyes on magnetic Fe/Ni nanoparticles doped bimodal mesoporous carbon | Journal of Colloid and Interface Science | 7 | 120 | 0.2 | 150 | 303 | 80 | 849.3
Methylene blue | Activated carbon | Basic | Liu, Y. Y., Zeng, G. M., Tang, L., Cai, Y., Pang, Y., Zhang, V., Yang, G., Zhou, Y. Y., He, X. X. and He, Y. | 1 | Highly effective adsorption of cationic and anionic dyes on magnetic Fe/Ni nanoparticles doped bimodal mesoporous carbon | Journal of Colloid and Interface Science | 7 | 120 | 0.2 | 150 | 298 | 80 | 959.5
Sunset yellow | Activated carbon | Azo | Maghsoudi, M., Ghaedi, M., Zinali, A., Ghaedi, A. M. and Habibi, M. H. |  | Artificial neural network (ANN) method for modeling of sunset yellow dye adsorption using zinc oxide nanorods loaded on activated carbon: Kinetic and isotherm study | Spectrochimica Acta Part a-Molecular and Biomolecular Spectroscopy | 2 | 10 | 0.3 | 15 | 298 | 98.81 | 142.85
Methylene blue | Activated carbon | Basic | Mahamad, M. N., Zaini, M. A. A. and Zakaria, Z. A. |  | Preparation and characterization of activated carbon from pineapple waste biomass for dye removal | International Biodeterioration and Biodegradation |  | 120 | 10 | 400 | 298 |  | 288.34
Acid blue 92 | Carbon nanotubes | Acidic | Mahmoodi, N. M., Bagherpour, F. and Nariyan, E. | 1 | Amine functionalized magnetic carbon nanotube: synthesis and binary system dye removal | Desalination and Water Treatment | 2 | 60 | 0.4 | 100 | 338 | 93 | 333
Acid red 14 | Carbon nanotubes | Acidic | Mahmoodi, N. M., Bagherpour, F. and Nariyan, E. | 2 | Amine functionalized magnetic carbon nanotube: synthesis and binary system dye removal | Desalination and Water Treatment | 2 | 60 | 0.4 | 100 | 298 | 93 | 370
Direct red 31 | Carbon nanotubes | Direct | Mahmoodi, N. M., Bagherpour, F. and Nariyan, E. | 3 | Amine functionalized magnetic carbon nanotube: synthesis and binary system dye removal | Desalination and Water Treatment | 2 | 60 | 0.4 | 100 | 323 | 93 | 323
Basic blue 41 | Carbon nanotubes | Basic | Mahmoodi, N. M. and Ghobadi, J. | 1 | Extended isotherm and kinetics of binary system dye removal using carbon nanotube from wastewater | Desalination and Water Treatment | 7.5 | 60 | 0.32 | 25 | 298 |  | 123.457
Basic red 18 | Carbon nanotubes | Basic | Mahmoodi, N. M. and Ghobadi, J. | 2 | Extended isotherm and kinetics of binary system dye removal using carbon nanotube from wastewater | Desalination and Water Treatment | 7.5 | 60 | 0.32 | 25 | 298 |  | 80.012
Basic violet 16 | Carbon nanotubes | Basic | Mahmoodi, N. M. and Ghobadi, J. | 3 | Extended isotherm and kinetics of binary system dye removal using carbon nanotube from wastewater | Desalination and Water Treatment | 7.5 | 60 | 0.4 | 25 | 296 |  | 64.93
Basic red 18 | Carbon nanotubes | Basic | Mahmoodi, N. M. and Masrouri, O. | 2 | Cationic Dye Removal Ability from Multicomponent System by Magnetic Carbon Nanotubes | Journal of Solution Chemistry | 7.5 | 60 | 0.04 | 50 | 298 | 93 | 94
Basic blue 41 | Carbon nanotubes | Basic | Mahmoodi, N. M. and Masrouri, O. | 1 | Cationic Dye Removal Ability from Multicomponent System by Magnetic Carbon Nanotubes | Journal of Solution Chemistry | 7.5 | 60 | 0.04 | 50 | 308 | 93 | 95
Basic violet 16 | Carbon nanotubes | Basic | Mahmoodi, N. M. and Masrouri, O. | 3 | Cationic Dye Removal Ability from Multicomponent System by Magnetic Carbon Nanotubes | Journal of Solution Chemistry | 7.5 | 60 | 0.04 | 50 | 294 | 93 | 106
Reactive yellow 145 A | Activated carbon | Reactive | Mahmoud, M. E., Nabil, G. M., El-Mallah, N. M. and Karar, S. B. |  | Improved removal and decolorization of C.I. anionic reactive yellow 145 A dye from water in a wide pH range via active carbon adsorbent-loaded-cationic surfactant | Desalination and Water Treatment | 7 | 20 | 1.25 | 90 | 303 | 96 | 87.71
Reactive blue 19 | Carbon nanotubes | Reactive | Malakootian, M., Mansoorian, H. J., Hosseini, A. and Khanjani, N. | 2 | Evaluating the efficacy of alumina/carbon nanotube hybrid adsorbents in removing Azo Reactive Red 198 and Blue 19 dyes from aqueous solutions | Process Safety and Environmental Protection | 3 | 180 | 0.4 | 50 | 343 | 93.51 | 3.67
Reactive red 198 | Carbon nanotubes | Reactive | Malakootian, M., Mansoorian, H. J., Hosseini, A. and Khanjani, N. | 1 | Evaluating the efficacy of alumina/carbon nanotube hybrid adsorbents in removing Azo Reactive Red 198 and Blue 19 dyes from aqueous solutions | Process Safety and Environmental Protection | 3 | 150 | 0.5 | 50 | 298 | 91.54 | 4.53
Methylene blue | Activated carbon | Basic | Malekbala, M. R., Khan, M. A., Hosseini, S., Abdullah, L. C. and Choong, T. S. Y. |  | Adsorption/desorption of cationic dye on surfactant modified mesoporous carbon coated monolith: Equilibrium, kinetic and thermodynamic studies | Journal of Industrial and Engineering Chemistry | 10 | 1500 | 2.5 | 200 | 298 |  | 388
Methyl orange | Activated carbon | Acidic | Martin-Jimeno, F. J., Suarez-Garcia, F., Paredes, J. I., Martinez-Alonso, A. and Tascon, J. M. D. | 1 | Activated carbon xerogels with a cellular morphology derived from hydrothermally carbonized glucose-graphene oxide hybrids and their performance towards CO2 and dye adsorption | Carbon |  | 4320 | 0.5 | 800 | 303 |  | 95
Rhodamine B | Activated carbon | Basic | Martin-Jimeno, F. J., Suarez-Garcia, F., Paredes, J. I., Martinez-Alonso, A. and Tascon, J. M. D. | 3 | Activated carbon xerogels with a cellular morphology derived from hydrothermally carbonized glucose-graphene oxide hybrids and their performance towards CO2 and dye adsorption | Carbon |  | 4320 | 0.5 | 800 | 298 |  | 250
Basic fuchsin | Activated carbon | Basic | Martin-Jimeno, F. J., Suarez-Garcia, F., Paredes, J. I., Martinez-Alonso, A. and Tascon, J. M. D. | 2 | Activated carbon xerogels with a cellular morphology derived from hydrothermally carbonized glucose-graphene oxide hybrids and their performance towards CO2 and dye adsorption | Carbon |  | 4320 | 0.5 | 800 | 298 |  | 136
Direct yellow ARLE | Activated carbon | Direct | M?denes, A. N., Scheufele, F. B., Espinoza-Qui?ones, F. R., de Souza, P. S. C., Cripa, C. R. B., dos Santos, J., Steffen, V. and Dimitrov Kroumov, A. |  | Adsorption of direct of yellow ARLE dye by activated carbon of shell of coconut palm: Diffusional effects on kinetics and equilibrium states | International Journal Bioautomation | 2 | 2400 | 6 | 70 | 298 | 98 | 100
Basic red 12 | Graphene | Basic | Moradi, O., Gupta, V. K., Agarwal, S., Tyagi, I., Asif, M., Makhlouf, A. S. H., Sadegh, H. and Shahryari-ghoshekandi, R. | 1 | Characteristics and electrical conductivity of graphene and graphene oxide for adsorption of cationic dyes from liquids: Kinetic and thermodynamic study | Journal of Industrial and Engineering Chemistry | 9 | 90 | 2.5 | 60 | 298 |  | 5.21
Basic red 12 | Graphene Oxide | Basic | Moradi, O., Gupta, V. K., Agarwal, S., Tyagi, I., Asif, M., Makhlouf, A. S. H., Sadegh, H. and Shahryari-ghoshekandi, R. | 2 | Characteristics and electrical conductivity of graphene and graphene oxide for adsorption of cationic dyes from liquids: Kinetic and thermodynamic study | Journal of Industrial and Engineering Chemistry | 9 | 90 | 2.5 | 60 | 298 |  | 56.3
Basic red 46 | Graphene | Basic | Moradi, O., Gupta, V. K., Agarwal, S., Tyagi, I., Asif, M., Makhlouf, A. S. H., Sadegh, H. and Shahryari-ghoshekandi, R. | 3 | Characteristics and electrical conductivity of graphene and graphene oxide for adsorption of cationic dyes from liquids: Kinetic and thermodynamic study | Journal of Industrial and Engineering Chemistry | 9 | 90 | 2.5 | 60 | 323 |  | 2.3
Basic red 46 | Graphene Oxide | Basic | Moradi, O., Gupta, V. K., Agarwal, S., Tyagi, I., Asif, M., Makhlouf, A. S. H., Sadegh, H. and Shahryari-ghoshekandi, R. | 4 | Characteristics and electrical conductivity of graphene and graphene oxide for adsorption of cationic dyes from liquids: Kinetic and thermodynamic study | Journal of Industrial and Engineering Chemistry | 9 | 90 | 2.5 | 60 | 303 |  | 39
Malachite green | Graphene | Basic | Naseri, A., Barati, R., Rasoulzadeh, F. and Bahram, M. | 2 | Studies on Adsorption of Some Organic Dyes from Aqueous Solution onto Graphene Nanosheets | Iranian Journal of Chemistry & Chemical Engineering-International English Edition | 5 | 45 | 2 | 2 | 298 |  | 3.883
Rhodamine B | Graphene | Basic | Naseri, A., Barati, R., Rasoulzadeh, F. and Bahram, M. | 1 | Studies on Adsorption of Some Organic Dyes from Aqueous Solution onto Graphene Nanosheets | Iranian Journal of Chemistry & Chemical Engineering-International English Edition | 5 | 45 | 2 | 10 | 298 |  | 111.11
Direct red 80 | Activated carbon | Direct | Oladipo, A. A. and Gazi, M. |  | Microwaves initiated synthesis of activated carbon-based composite hydrogel for simultaneous removal of copper(II) ions and direct red 80 dye: A multi-component adsorption system | Journal of the Taiwan Institute of Chemical Engineers | 4 | 1440 | 0.5 | 300 | 323 | 95 | 398.24
Remazol yellow | Activated carbon | Reactive | Ozbay, N. and Yargic, A. S. |  | Factorial experimental design for Remazol Yellow dye sorption using apple pulp/apple pulp carbon-titanium dioxide co-sorbent | Journal of Cleaner Production | 2 | 120 | 6 | 10 | 298 | 86.97 | 8.13
Methyl orange | Activated carbon | Acidic | Qiu, M., Xiong, S., Wang, G., Xu, J., Luo, P., Ren, S. and Wang, Z. |  | Kinetic for adsorption of dye methyl orange by the modified activated carbon from rice husk | Advance Journal of Food Science and Technology | 2 | 50 | 1 | 200 | 303 |  | 180
Acid scarlet GR | Activated carbon | Acidic | Qiu, M. Q. and Huang, C. C. | 1 | Removal of dyes from aqueous solution by activated carbon from sewage sludge of the municipal wastewater treatment plant | Desalination and Water Treatment | 7 | 420 | 1 | 60 | 298 |  | 59.52
Methylene blue | Activated carbon | Basic | Qiu, M. Q. and Huang, C. C. | 2 | Removal of dyes from aqueous solution by activated carbon from sewage sludge of the municipal wastewater treatment plant | Desalination and Water Treatment | 7 | 360 | 1 | 60 | 298 |  | 46.95
Methyl orange | Carbon nanotubes | Acidic | Rajabi, M., Moradi, O. and Mazlomifar, A. |  | Adsorption of Methyl orange dye from Water solutions by Carboxylate group functionalized multi-walled Carbon nanotubes | International Journal of Nano Dimension | 2 | 25 | 1 | 30 | 303 | 90.71 | 5.58
Safranin O | Coal | Basic | Rani, S., Sumanjit, K. and Mahajan, R. K. |  | Comparative Study of Surface Modified Carbonized Eichhornia crassipes for Adsorption of Dye Safranin | Separation Science and Technology | 12 | 100 | 1 | 40 | 298 | 90 | 84.8
Naphthol green B | Coal | Azo | Rizk, S. E. and Hamed, M. M. |  | Batch sorption of iron complex dye, naphthol green B, from wastewater on charcoal, kaolinite, and tafla | Desalination and Water Treatment | 6 | 60 | 0.8 | 100 | 298 | 94 | 232.56
Congo red | Graphene | Acidic | Rong, X., Qiu, F., Qin, J., Zhao, H., Yan, J. and Yang, D. |  | A facile hydrothermal synthesis, adsorption kinetics and isotherms to Congo Red azo-dye from aqueous solution of NiO/graphene nanosheets adsorbent | Journal of Industrial and Engineering Chemistry | 7 | 180 | 0.5 | 20 | 303 | 99.56 | 123.89
Methylene blue | Reduced Graphene Oxide | Basic | Russo, P., D'Urso, L., Hu, A., Zhou, N. and Compagnini, G. |  | In liquid laser treated graphene oxide for dye removal | Applied Surface Science | 6 | 40 | 0.17 | 12 | 298 |  | 746
Methyl orange | Activated carbon | Acidic | Sanchez-Sanchez, A., Suarez-Garcia, F., Martinez-Alonso, A. and Tascon, J. M. D. | 2 | Synthesis, characterization and dye removal capacities of N-doped mesoporous carbons | Journal of Colloid and Interface Science |  | 15 | 1 | 200 |  | 100 | 150.85
Fuchsin acid | Activated carbon | Acidic | Sanchez-Sanchez, A., Suarez-Garcia, F., Martinez-Alonso, A. and Tascon, J. M. D. | 3 | Synthesis, characterization and dye removal capacities of N-doped mesoporous carbons | Journal of Colloid and Interface Science |  | 15 | 1 | 300 | 298 | 100 | 186.5
Methylene blue | Activated carbon | Basic | Sanchez-Sanchez, A., Suarez-Garcia, F., Martinez-Alonso, A. and Tascon, J. M. D. | 1 | Synthesis, characterization and dye removal capacities of N-doped mesoporous carbons | Journal of Colloid and Interface Science |  | 15 | 1 | 300 | 298 | 100 | 98.99
Brilliant blue | Activated carbon | Reactive | Saucier, C., Adebayo, M. A., Lima, E. C., Prola, L. D. T., Thue, P. S., Umpierres, C. S., Puchana-Rosero, M. J. and Machado, F. M. |  | Comparison of a Homemade Bacuri Shell Activated Carbon With Carbon Nanotubes for Food Dye Removal | Clean-Soil Air Water | 2 | 45 | 2.5 | 300 |  | 99.4 | 647.9
Metanil yellow | Activated carbon | Azo | Saygili, H., Guzel, F. and Onal, Y. | 2 | Conversion of grape industrial processing waste to activated carbon sorbent and its performance in cationic and anionic dyes adsorption | Journal of Cleaner Production | 6.23 | 1440 | 0.3 | 400 | 298 |  | 386
Methylene blue | Activated carbon | Basic | Saygili, H., Guzel, F. and Onal, Y. | 1 | Conversion of grape industrial processing waste to activated carbon sorbent and its performance in cationic and anionic dyes adsorption | Journal of Cleaner Production | 6.33 | 1440 | 0.3 | 400 | 298 |  | 417
Reactive black 5 | Activated carbon | Reactive | Shu, H. Y., Chang, M. C. and Hsu, H. W. |  | Activated carbon supported iron-nickel bimetallic nanoparticles for decolorization of Reactive Black 5 wastewater | Desalination and Water Treatment | 2 | 60 | 20 | 50 | 293 | 91.6 | 4.53
Methylene blue | Reduced Graphene Oxide | Basic | Song, Y. B., Song, X. D., Cheng, C. J. and Zhao, Z. G. | 3 | Poly(4-styrenesulfonic acid-co-maleic acid)-sodium-modified magnetic reduced graphene oxide for enhanced adsorption performance toward cationic dyes | Rsc Advances | 7 | 5 | 0.5 | 125 | 353.15 | 100 | 270.3
Crystal violet | Reduced Graphene Oxide | Basic | Song, Y. B., Song, X. D., Cheng, C. J. and Zhao, Z. G. | 2 | Poly(4-styrenesulfonic acid-co-maleic acid)-sodium-modified magnetic reduced graphene oxide for enhanced adsorption performance toward cationic dyes | Rsc Advances | 7 | 5 | 0.5 | 150 | 298 | 100 | 384.6
Basic fuchsin | Reduced Graphene Oxide | Basic | Song, Y. B., Song, X. D., Cheng, C. J. and Zhao, Z. G. | 1 | Poly(4-styrenesulfonic acid-co-maleic acid)-sodium-modified magnetic reduced graphene oxide for enhanced adsorption performance toward cationic dyes | Rsc Advances | 7 | 5 | 0.5 | 200 | 298 | 100 | 588.2
Sudan I | Carbon nanotubes | Azo | Sun, X., Ou, H., Miao, C. and Chen, L. | 1 | Removal of sudan dyes from aqueous solution by magnetic carbon nanotubes: Equilibrium, kinetic and thermodynamic studies | Journal of Industrial and Engineering Chemistry | 7 | 60 | 0.25 | 25 | 298 | 100 | 26.52
Sudan II | Carbon nanotubes | Azo | Sun, X., Ou, H., Miao, C. and Chen, L. | 2 | Removal of sudan dyes from aqueous solution by magnetic carbon nanotubes: Equilibrium, kinetic and thermodynamic studies | Journal of Industrial and Engineering Chemistry | 7 | 60 | 0.25 | 25 | 298 | 96 | 24.03
Sudan III | Carbon nanotubes | Azo | Sun, X., Ou, H., Miao, C. and Chen, L. | 3 | Removal of sudan dyes from aqueous solution by magnetic carbon nanotubes: Equilibrium, kinetic and thermodynamic studies | Journal of Industrial and Engineering Chemistry | 7 | 60 | 0.25 | 25 | 298 | 96.6 | 23.04
Sudan IV | Carbon nanotubes | Azo | Sun, X., Ou, H., Miao, C. and Chen, L. | 4 | Removal of sudan dyes from aqueous solution by magnetic carbon nanotubes: Equilibrium, kinetic and thermodynamic studies | Journal of Industrial and Engineering Chemistry | 7 | 60 | 0.25 | 25 | 298 | 94 | 22.77
Acid Blue 113 | Activated carbon | Acidic | Valliammai, S., Nagaraja, K. S. and Jeyaraj, B. |  | Removal of Acid Blue 113 dyes from aqueous solution by activated carbon of varagu millet husk: Equilibrium, kinetics and thermodynamic studies | International Journal of ChemTech Research |  | 120 | 8 | 1200 | 313 | 94 | 231.92
Methylene blue | Activated carbon | Basic | Vijwani, H., Nadagouda, M. N., Namboodiri, V. and Mukhopadhyay, S. M. |  | Hierarchical hybrid carbon nano-structures as robust and reusable adsorbents: Kinetic studies with model dye compound | Chemical Engineering Journal | 6.8 | 40 | 1.2 | 2 | 323 |  | 43.5
Fuchsin acid | Graphene Oxide | Acidic | Wang, S., Li, Y., Fan, X., Zhang, F. and Zhang, G. |  | ?-cyclodextrin functionalized graphene oxide: an efficient and recyclable adsorbent for the removal of dye pollutants | Frontiers of Chemical Science and Engineering |  | 12 | 0.67 | 45 | 298 | 85 | 36.5
Methylene blue | Carbon nanotubes | Basic | Xie, Y., He, C., Liu, L., Mao, L., Wang, K., Huang, Q., Liu, M., Wan, Q., Deng, F., Huang, H., Zhang, X. and Wei, Y. |  | Carbon nanotube based polymer nanocomposites: biomimic preparation and organic dye adsorption applications | RSC Advances | 7 | 50 | 0.2 | 50 | 323 |  | 160
Crystal violet | Activated carbon | Basic | Yakout, S. M. and Ali, M. S. |  | Removal of the Hazardous Crystal Violet Dye by Adsorption on Corncob-Based and Phosphoric Acid-Activated Carbon | Particulate Science and Technology | 5.2 | 240 | 1.5 | 100 | 298 |  | 320
Congo red | Carbon nanotubes | Acidic | Yang, S., Wang, L., Zhang, X., Yang, W. and Song, G. |  | Enhanced adsorption of Congo red dye by functionalized carbon nanotube/mixed metal oxides nanocomposites derived from layered double hydroxide precursor | Chemical Engineering Journal | 7 | 60 | 0.3 | 100 | 303 | 100 | 1250
Methylene blue | Graphene Oxide | Basic | Yang, S., Zeng, T., Li, Y. L., Liu, J., Chen, Q., Zhou, J., Ye, Y. and Tang, B. |  | Preparation of Graphene Oxide Decorated Fe3O4@SiO2 Nanocomposites with Superior Adsorption Capacity and SERS Detection for Organic Dyes | Journal of Nanomaterials | 8 | 40 | 0.25 | 3 | 323 | 93 | 44.05
Methylene orange | Graphene | Acidic | Yang, Y., Hu, G., Chen, F., Liu, J., Liu, W., Zhang, H. and Wang, B. | 1 | An atom-scale interfacial coordination strategy to prepare hierarchically porous Fe3O4-graphene frameworks and their application in charge and size selective dye removal | Chemical Communications |  | 120 | 0.06 | 20 | 298 | 90 | 92
Rhodamine B | Graphene | Basic | Yang, Y., Hu, G., Chen, F., Liu, J., Liu, W., Zhang, H. and Wang, B. | 2 | An atom-scale interfacial coordination strategy to prepare hierarchically porous Fe3O4-graphene frameworks and their application in charge and size selective dye removal | Chemical Communications |  | 120 | 0.06 | 20 | 298 | 90 | 137
Rhodamine 6G | Graphene | Reactive | Yang, Y., Hu, G., Chen, F., Liu, J., Liu, W., Zhang, H. and Wang, B. | 3 | An atom-scale interfacial coordination strategy to prepare hierarchically porous Fe3O4-graphene frameworks and their application in charge and size selective dye removal | Chemical Communications |  | 120 | 0.06 | 20 | 298 | 90 | 123
Methyl orange | Activated carbon | Acidic | Yu, H. J., Wang, T. T., Dai, W., Li, X. X., Hu, X. and Ma, N. | 2 | Single and bicomponent anionic dyes adsorption equilibrium studies on magnolia-leaf-based porous carbons | Rsc Advances | 3 | 180 | 0.4 | 1000 | 298 | 90 | 869
Orange II | Activated carbon | Azo | Yu, H. J., Wang, T. T., Dai, W., Li, X. X., Hu, X. and Ma, N. | 1 | Single and bicomponent anionic dyes adsorption equilibrium studies on magnolia-leaf-based porous carbons | Rsc Advances | 3 | 180 | 0.4 | 1000 | 298 | 90 | 1488
Congo red | Carbon nanotubes | Acidic | Zare, K., Sadegh, H., Shahryari-Ghoshekandi, R., Maazinejad, B., Ali, V., Tyagi, I., Agarvval, S. and Gupta, V. K. |  | Enhanced removal of toxic Congo red dye using multi walled carbon nanotubes: Kinetic, equilibrium studies and its comparison with other adsorbents | Journal of Molecular Liquids | 11 | 60 | 0.5 | 200 | 303 | 92 | 352.11
Malachite green | Activated carbon | Basic | Zhang, G., Shi, L., Zhang, Y., Wei, D., Yan, T., Wei, Q. and Du, B. | 1 | Aerobic granular sludge-derived activated carbon: Mineral acid modification and superior dye adsorption capacity | RSC Advances | 9.5 | 240 | 0.3 | 30 | 298 | 95 | 303.03
Malachite green | Activated carbon | Basic | Zhang, G., Shi, L., Zhang, Y., Wei, D., Yan, T., Wei, Q. and Du, B. | 2 | Aerobic granular sludge-derived activated carbon: Mineral acid modification and superior dye adsorption capacity | RSC Advances | 9.5 | 240 | 0.3 | 30 | 298 | 95 | 284.9
Rhodamine 6G | Activated carbon | Reactive | Zhang, L., Liu, Y., Wang, S., Liu, B. and Peng, J. |  | Selective removal of cationic dyes from aqueous solutions by an activated carbon-based multicarboxyl adsorbent | RSC Advances | 4.45 | 60 | 2 | 160 | 298 |  | 122.55
Methyl orange | Graphene | Acidic | Zhang, X., Liu, D., Yang, L., Zhou, L. and You, T. | 2 | Self-assembled three-dimensional graphene-based materials for dye adsorption and catalysis | Journal of Materials Chemistry A |  | 720 | 0.5 | 40 | 298 | 87 | 70
Orange G | Graphene | Azo | Zhang, X., Liu, D., Yang, L., Zhou, L. and You, T. | 3 | Self-assembled three-dimensional graphene-based materials for dye adsorption and catalysis | Journal of Materials Chemistry A |  | 720 | 0.5 | 40 | 298 | 87 | 30
Methyl blue | Graphene | Basic | Zhang, X., Liu, D., Yang, L., Zhou, L. and You, T. | 1 | Self-assembled three-dimensional graphene-based materials for dye adsorption and catalysis | Journal of Materials Chemistry A |  | 720 | 0.5 | 40 | 298 | 87 | 660
Malachite green | Graphene Oxide | Basic | Zhang, X., Yu, H., Yang, H., Wan, Y., Hu, H., Zhai, Z. and Qin, J. |  | Graphene oxide caged in cellulose microbeads for removal of malachite green dye from aqueous solution | Journal of Colloid and Interface Science | 7 | 300 | 1 | 10 | 298 | 96 | 30.09
Methyl blue | Graphene | Basic | Zhao, W., Tang, Y., Xi, J. and Kong, J. |  | Functionalized graphene sheets with poly(ionic liquid)s and high adsorption capacity of anionic dyes | Applied Surface Science |  | 1120 | 0.17 | 350 | 298 | 90 | 1910
Congo red | Activated carbon | Acidic | Zheng, P., Zhang, K. Q., Dang, Y., Bai, B., Guan, W. S. and Suo, Y. R. | 2 | Adsorption of Organic Dyes by TiO2@Yeast-Carbon Composite Microspheres and Their In Situ Regeneration Evaluation | Journal of Nanomaterials | 6 | 130 | 0.14 | 2 | 303 | 89 | 1.62
Methylene blue | Activated carbon | Basic | Zheng, P., Zhang, K. Q., Dang, Y., Bai, B., Guan, W. S. and Suo, Y. R. | 1 | Adsorption of Organic Dyes by TiO2@Yeast-Carbon Composite Microspheres and Their In Situ Regeneration Evaluation | Journal of Nanomaterials | 6 | 80 | 0.14 | 2 | 313 | 89 | 2.2
Acid blue 74 | Activated carbon | Acidic | Aguayo-Villarreal, I. A., Hernandez-Montoya, V., Rangel-Vazquez, N. A. and Montes-Moran, M. A. | 1 | Determination of QSAR properties of textile dyes and their adsorption on novel carbonaceous adsorbents | Journal of Molecular Liquids | 7 | 2880 | 10 | 50 |  |  | 28.705
Reactive blue 4 | Activated carbon | Reactive | Aguayo-Villarreal, I. A., Hernandez-Montoya, V., Rangel-Vazquez, N. A. and Montes-Moran, M. A. | 2 | Determination of QSAR properties of textile dyes and their adsorption on novel carbonaceous adsorbents | Journal of Molecular Liquids | 7 | 2880 | 10 | 50 | 298 |  | 13.312
Malachite green | Activated carbon | Basic | Ahmad, M. A., Ahmad, N. and Bello, O. S. |  | Adsorptive Removal of Malachite Green Dye Using Durian Seed-Based Activated Carbon | Water Air and Soil Pollution | 8 | 360 | 1 | 100 | 298 | 97 | 476.19
Remazol brilliant blue R | Activated carbon | Reactive | Ahmad, M. A., Ahmad Puad, N. A. and Bello, O. S. |  | Kinetic, equilibrium and thermodynamic studies of synthetic dye removal using pomegranate peel activated carbon prepared by microwave-induced KOH activation | Water Resources and Industry | 2 | 420 | 1 | 100 | 298 | 94.36 | 370.86
Remazol brilliant blue R | Activated carbon | Reactive | Ahmad, M. A., Herawan, S. G. and Yusof, A. A. |  | Equilibrium, kinetics, and thermodynamics of remazol brilliant blue r dye adsorption onto activated carbon prepared from pinang frond | ISRN Mechanical Engineering | 3 | 420 | 1 | 100 | 298 | 80.3 | 232.59
Methylene blue | Activated carbon | Basic | Ahmed, M. J. and Theydan, S. K. |  | Optimization of microwave preparation conditions for activated carbon from Albizia lebbeck seed pods for methylene blue dye adsorption | Journal of Analytical and Applied Pyrolysis | 7 | 270 | 1 | 250 | 298 | 22.48 | 328.37
Methylene blue | Activated carbon | Basic | Amalraj, A. and Pius, A. | 2 | Removal of Selected Basic Dyes using Activated Carbon from Tannery Wastes | Separation Science and Technology | 11 | 60 | 2 | 50 | 298 | 97.72 | 147.7
Rhodamine B | Activated carbon | Basic | Amalraj, A. and Pius, A. | 1 | Removal of Selected Basic Dyes using Activated Carbon from Tannery Wastes | Separation Science and Technology | 11 | 60 | 2 | 50 | 298 | 97.72 | 49.82
Malachite green | Activated carbon | Basic | Amalraj, A. and Pius, A. | 3 | Removal of Selected Basic Dyes using Activated Carbon from Tannery Wastes | Separation Science and Technology | 11 | 60 | 2 | 50 | 298 | 97.72 | 217.8
Acid red 2 | Activated carbon | Acidic | Anitha, K., Karthikeyan, S. and Syed Shabudeen, P. S. |  | Removal of acid dye from aqueous solution using activated carbon prepared from Albizia amara pod shell: Dynamic, equilibrium and thermodynamics | Rasayan Journal of Chemistry | 2 | 100 | 0.5 | 20 | 318 | 93 | 9.24
Eosin Y | Activated carbon | Acidic | Assefi, P., Ghaedi, M., Ansari, A., Habibi, M. H. and Momeni, M. S. |  | Artificial neural network optimization for removal of hazardous dye Eosin Y from aqueous solution using Co2O3-NP-AC: Isotherm and kinetics study | Journal of Industrial and Engineering Chemistry | 3 | 15 | 0.2 | 30 | 298 | 93 | 250
Acid blue 127 | Activated carbon | Acidic | Ayar, N. and Atun, G. |  | Modeling of adsorption kinetics and equilibria of acid dyes onto activated carbon in single- and binary-component systems | Toxicological and Environmental Chemistry | 5.86 | 40 | 1 | 90 | 298 |  | 314
Reactive red 198 | Carbon nanotubes | Reactive | Baghapour, M. A., Pourfadakari, S. and Mahvi, A. H. |  | Investigation of Reactive Red Dye 198 removal using multiwall carbon nanotubes in aqueous solution | Journal of Industrial and Engineering Chemistry | 3 | 120 | 0.6 | 100 | 303 | 76.77 | 200
Toluidine blue | Carbon nanotubes | Basic | Bahgat, M., Farghali, A. A., El Rouby, W. M. A. and Khedr, M. H. |  | Efficiency, Kinetics and Thermodynamics of Toluidine Blue Dye Removal from Aqueous Solution Using MWCNTs Decorated with NiFe2O4 | Fullerenes Nanotubes and Carbon Nanostructures |  | 250 | 0.6 | 20 | 298 | 99 | 38.02
Methylene blue | Activated carbon | Basic | Banu, S. U. N. and Maheswaran, G. | 1 | Removal of basic dyes from aqueous solutions by activated carbon derived from Eichornia crassipes: equilibrium and kinetic studies | Water Quality Research Journal of Canada | 8 | 300 | 4 | 4 | 298 | 97 | 24.55
Rhodamine B | Activated carbon | Basic | Banu, S. U. N. and Maheswaran, G. | 2 | Removal of basic dyes from aqueous solutions by activated carbon derived from Eichornia crassipes: equilibrium and kinetic studies | Water Quality Research Journal of Canada | 2 | 300 | 4 | 4 | 298 | 97 | 2.046
Lanasyn navy M-DNL | Activated carbon | Acidic | Cesuniene, R., Gefeniene, A., Albekovaite, K., Kauspediene, D. and Vaiciuniene, J. |  | Efficiency of removal of anionic dye and copper(II) from aqueous solutions by activated carbon: effect of temperature and solution composition | Chemija | 5 | 180 | 4 | 50 | 298 | 62 | 9.49
Methylene blue | Coal | Basic | Chagas, N. V., Meira, J. S., Anaissi, F. J., Melquiades, F. L., Quin?ia, S. P., De Lurdes Felsner, M. and Justi, K. C. |  | Preparation, characterization of bentonite clay/activated charcoal composites and 23 factorial design application in adsorption studies of methylene blue dye | Revista Virtual de Quimica | 8 | 180 | 2 | 300 | 303 | 93.9 | 210.14
Methylene blue | Coal | Basic | Chagas, N. V., Quinaia, S. P., Anaissi, F. J., Santos, J. M., Felsner, M. L. and Justi, K. C. |  | Clay and charcoal composites: characterisation and application of factorial design analysis for dye adsorption | Chemical Papers | 8 | 180 | 2 | 300 | 323 | 84.4 | 221.48
Methylene blue | Carbon nanotubes | Basic | Cheng, J., Chang, P. R., Zheng, P. and Ma, X. |  | Characterization of magnetic carbon nanotube-cyclodextrin composite and its adsorption of dye | Industrial and Engineering Chemistry Research |  | 600 | 1 | 166.23 | 298 |  | 196.5
Reactive brilliant blue | Activated carbon | Reactive | Chu, S. Y., Xiao, J. B., Tian, G. M. and Wong, M. H. |  | Preparation and characterization of activated carbon from aquatic macrophyte debris and its ability to adsorb anthraquinone dyes | Journal of Industrial and Engineering Chemistry | 1 | 30 | 1 | 100 | 298 | 91.65 | 555
Crystal violet | Carbon nanotubes | Basic | Dalali, N., Habibizadeh, M., Rostamizadeh, K. and Nakisa, S. |  | Synthesis of magnetite multi-walled carbon nanotubes composite and its application for removal of basic dyes from aqueous solutions | Asia-Pacific Journal of Chemical Engineering | 9 | 5 | 2 | 10 | 298 | 96 | 38.46
Methyl orange | Activated carbon | Acidic | Danish, M., Hashim, R., Mohamad Ibrahim, M. N. and Sulaiman, O. |  | Response surface methodology approach for methyl orange dye removal using optimized Acacia mangium wood activated carbon | Wood Science and Technology | 7 | 1440 | 0.52 | 100 | 298 | 90.5 | 181
Congo red | Activated carbon | Acidic | Dawood, S., Sen, T. K. and Phan, C. |  | Synthesis and Characterisation of Novel-Activated Carbon from Waste Biomass Pine Cone and Its Application in the Removal of Congo Red Dye from Aqueous Solution by Adsorption | Water Air and Soil Pollution | 3.5 | 30 | 0.3 | 20 | 298 | 71.9 | 434.78
Direct blue 71 | Activated carbon | Direct | Djordjevic, N., Djordjevic, D., Miljkovic, M. and Urosevic, S. |  | Activated carbon from cotton waste as an adsorbent in the purification process of azo-dyes | Bulgarian Chemical Communications |  | 60 | 3 | 10 | 298 | 79 | 2.6
Malachite green oxalate | Graphene Oxide | Basic | Dong, Z., Wang, D., Liu, X., Pei, X., Chen, L. and Jin, J. | 5 | Bio-inspired surface-functionalization of graphene oxide for the adsorption of organic dyes and heavy metal ions with a superhigh capacity | Journal of Materials Chemistry A | 8 | 300 |  | 50 | 298 | 93.4 | 2
Methylene blue | Graphene Oxide | Basic | Dong, Z., Wang, D., Liu, X., Pei, X., Chen, L. and Jin, J. | 1 | Bio-inspired surface-functionalization of graphene oxide for the adsorption of organic dyes and heavy metal ions with a superhigh capacity | Journal of Materials Chemistry A | 8 | 300 |  | 50 | 298 | 93.4 | 1.8
Basic fuchsin | Graphene Oxide | Basic | Dong, Z., Wang, D., Liu, X., Pei, X., Chen, L. and Jin, J. | 3 | Bio-inspired surface-functionalization of graphene oxide for the adsorption of organic dyes and heavy metal ions with a superhigh capacity | Journal of Materials Chemistry A | 8 | 300 |  | 50 | 323 | 93.4 | 1.7
Methyl violet | Graphene Oxide | Basic | Dong, Z., Wang, D., Liu, X., Pei, X., Chen, L. and Jin, J. | 2 | Bio-inspired surface-functionalization of graphene oxide for the adsorption of organic dyes and heavy metal ions with a superhigh capacity | Journal of Materials Chemistry A | 8 | 300 |  | 50 | 308 | 93.4 | 2.1
Neutral red | Graphene Oxide | Basic | Dong, Z., Wang, D., Liu, X., Pei, X., Chen, L. and Jin, J. | 6 | Bio-inspired surface-functionalization of graphene oxide for the adsorption of organic dyes and heavy metal ions with a superhigh capacity | Journal of Materials Chemistry A | 8 | 300 |  | 50 | 343 | 93.4 | 1.4
Coomassie brilliant blue | Graphene Oxide | Reactive | Dong, Z., Wang, D., Liu, X., Pei, X., Chen, L. and Jin, J. | 4 | Bio-inspired surface-functionalization of graphene oxide for the adsorption of organic dyes and heavy metal ions with a superhigh capacity | Journal of Materials Chemistry A | 8 | 300 |  | 50 | 298 | 93.4 | 2.1
Reactive orange 16 | Activated carbon | Reactive | dos Santos, D. C., Adebayo, M. A., Pereira, S. D. P., Prola, L. D. T., Cataluna, R., Lima, E. C., Saucier, C., Gally, C. R. and Machado, F. M. | 1 | New carbon composite adsorbents for the removal of textile dyes from aqueous solutions: Kinetic, equilibrium, and thermodynamic studies | Korean Journal of Chemical Engineering | 2 | 300 | 2.5 | 50 |  | 91.5 | 144.8
Reactive red 120 | Activated carbon | Reactive | dos Santos, D. C., Adebayo, M. A., Pereira, S. D. P., Prola, L. D. T., Cataluna, R., Lima, E. C., Saucier, C., Gally, C. R. and Machado, F. M. | 2 | New carbon composite adsorbents for the removal of textile dyes from aqueous solutions: Kinetic, equilibrium, and thermodynamic studies | Korean Journal of Chemical Engineering | 2 | 360 | 2.5 | 50 | 313 | 91.5 | 95.76
Acid blue 74 | Activated carbon | Acidic | Duran-Jimenez, G., Hernandez-Montoya, V., Montes-Moran, M. A., Bonilla-Petriciolet, A. and Rangel-Vazquez, N. A. | 4 | Adsorption of dyes with different molecular properties on activated carbons prepared from lignocellulosic wastes by Taguchi method | Microporous and Mesoporous Materials | 6 | 2880 | 2 | 20 |  | 13.99 | 512.22
Food red 17 | Activated carbon | Azo | Duran-Jimenez, G., Hernandez-Montoya, V., Montes-Moran, M. A., Bonilla-Petriciolet, A. and Rangel-Vazquez, N. A. | 3 | Adsorption of dyes with different molecular properties on activated carbons prepared from lignocellulosic wastes by Taguchi method | Microporous and Mesoporous Materials | 6 | 2880 | 2 | 20 | 298 | 23.02 | 107.12
Food yellow 3 | Activated carbon | Azo | Duran-Jimenez, G., Hernandez-Montoya, V., Montes-Moran, M. A., Bonilla-Petriciolet, A. and Rangel-Vazquez, N. A. | 2 | Adsorption of dyes with different molecular properties on activated carbons prepared from lignocellulosic wastes by Taguchi method | Microporous and Mesoporous Materials | 6 | 2880 | 2 | 20 | 298 | 26.77 | 103.18
Food yellow 4 | Activated carbon | Azo | Duran-Jimenez, G., Hernandez-Montoya, V., Montes-Moran, M. A., Bonilla-Petriciolet, A. and Rangel-Vazquez, N. A. | 1 | Adsorption of dyes with different molecular properties on activated carbons prepared from lignocellulosic wastes by Taguchi method | Microporous and Mesoporous Materials | 6 | 2880 | 2 | 20 | 313 | 38.86 | 192.55
Azocoumarin | Activated carbon | Azo | El-Bindary, A. A., El-Sonbati, A. Z., Al-Sarawy, A. A., Mohamed, K. S. and Farid, M. A. |  | Adsorption and thermodynamic studies of hazardous azocoumarin dye from an aqueous solution onto low cost rice straw based carbons | Journal of Molecular Liquids | 3 | 75 | 0.5 | 100 | 298 | 73 | 156.34
Methyl orange | Activated carbon | Acidic | Emami, Z. and Azizian, S. |  | Preparation of activated carbon from date sphate using microwave irradiation and investigation of its capability for removal of dye pollutant from aqueous media | Journal of Analytical and Applied Pyrolysis |  | 2 | 0.4 | 20 | 298 | 97.4 | 36
Direct blue 86 | Carbon nanotubes | Direct | Eskandarian, L., Arami, M. and Pajootan, E. | 1 | Evaluation of Adsorption Characteristics of Multiwalled Carbon Nanotubes Modified by a Poly(propylene imine) Dendrimer in Single and Multiple Dye Solutions: Isotherms, Kinetics, and Thermodynamics | Journal of Chemical and Engineering Data | 3 | 60 | 0.09 | 50 | 323 | 95 | 666.66
Direct red 23 | Carbon nanotubes | Direct | Eskandarian, L., Arami, M. and Pajootan, E. | 2 | Evaluation of Adsorption Characteristics of Multiwalled Carbon Nanotubes Modified by a Poly(propylene imine) Dendrimer in Single and Multiple Dye Solutions: Isotherms, Kinetics, and Thermodynamics | Journal of Chemical and Engineering Data | 3 | 60 | 0.1 | 50 | 298 | 95 | 1000
Methylene blue | Activated carbon | Basic | Fernandez, M. E., Nunell, G. V., Bonelli, P. R. and Cukierman, A. L. | 1 | Activated carbon developed from orange peels: Batch and dynamic competitive adsorption of basic dyes | Industrial Crops and Products | 7 | 2880 | 0.4 | 70 | 318 | 98 | 320
Rhodamine B | Activated carbon | Basic | Fernandez, M. E., Nunell, G. V., Bonelli, P. R. and Cukierman, A. L. | 2 | Activated carbon developed from orange peels: Batch and dynamic competitive adsorption of basic dyes | Industrial Crops and Products | 7 | 2880 | 0.4 | 100 | 318 | 87 | 522
Crystal violet | Carbon nanotubes | Basic | Gabal, M. A., Al-Harthy, E. A., Al Angari, Y. M. and Abdel Salam, M. |  | MWCNTs decorated with Mn0.8Zn0.2Fe2O4 nanoparticles for removal of crystal-violet dye from aqueous solutions | Chemical Engineering Journal | 11 | 120 | 2.5 | 10 | 318 | 100 | 5
Acid red 299 | Activated carbon | Acidic | Ghaedi, M., Andikaey, Z., Daneshfar, A., Akbari, T. and Sahraei, R. |  | Removal of Acid Red 299 dye on gold nanoparticles loaded on activated carbon: kinetic and thermodynamic investigation of the removal process | Desalination and Water Treatment | 5 | 35 | 0.4 | 15 | 298 | 99.9 | 20
Methylene blue | Activated carbon | Basic | Ghaedi, M., Ghaedi, A. M., Hossainpour, M., Ansari, A., Habibi, M. H. and Asghari, A. R. |  | Least square-support vector (LS-SVM) method for modeling of methylene blue dye adsorption using copper oxide loaded on activated carbon: Kinetic and isotherm study | Journal of Industrial and Engineering Chemistry | 9 | 12 | 0.11 | 15 | 333 | 99.2 | 10.548
Malachite green | Activated carbon | Basic | Ghaedi, M. and Mosallanejad, N. | 1 | Study of competitive adsorption of malachite green and sunset yellow dyes on cadmium hydroxide nanowires loaded on activated carbon | Journal of Industrial and Engineering Chemistry | 5.1 | 30 | 0.4 | 10 | 298 |  | 19
Sunset yellow | Activated carbon | Azo | Ghaedi, M. and Mosallanejad, N. | 2 | Study of competitive adsorption of malachite green and sunset yellow dyes on cadmium hydroxide nanowires loaded on activated carbon | Journal of Industrial and Engineering Chemistry | 1.1 | 30 | 0.4 | 25 | 298 |  | 80.6
Brilliant green | Activated carbon | Basic | Ghaedi, M., Negintaji, G., Karimi, H. and Marahel, F. |  | Solid phase extraction and removal of brilliant green dye on zinc oxide nanoparticles loaded on activated carbon: New kinetic model and thermodynamic evaluation | Journal of Industrial and Engineering Chemistry | 5 | 12 | 0.3 | 15 |  | 99.8 | 142.9
Direct red 23 | Carbon nanotubes | Direct | Ghobadi, J., Arami, M., Bahrami, H. and Mahmoodi, N. M. | 2 | Modification of carbon nanotubes with cationic surfactant and its application for removal of direct dyes | Desalination and Water Treatment | 7.5 | 60 | 0.12 | 20 | 313 | 97.3 | 188.68
Direct red 80 | Carbon nanotubes | Direct | Ghobadi, J., Arami, M., Bahrami, H. and Mahmoodi, N. M. | 1 | Modification of carbon nanotubes with cationic surfactant and its application for removal of direct dyes | Desalination and Water Treatment | 7.5 | 60 | 0.16 | 20 | 323 | 95.02 | 120.48
Bismarck brown | Activated carbon | Azo | Gholamvaisi, D., Azizian, S. and Cheraghi, M. |  | Preparation of Magnetic-Activated Carbon Nanocomposite and Its Application for Dye Removal from Aqueous Solution | Journal of Dispersion Science and Technology | 7 | 60 |  | 100 | 298 | 90 | 333.3
Methyl orange | Carbon nanotubes | Acidic | Gong, J., Feng, J. D., Liu, J., Jiang, Z. W., Chen, X. C., Mijowska, E., Wen, X. and Tang, T. | 1 | Catalytic carbonization of polypropylene into cup-stacked carbon Cross Mark nanotubes with high performances in adsorption of heavy metallic ions and organic dyes | Chemical Engineering Journal | 5 | 240 | 2 | 50 | 298 |  | 98
Methylene blue | Carbon nanotubes | Basic | Gong, J., Feng, J. D., Liu, J., Jiang, Z. W., Chen, X. C., Mijowska, E., Wen, X. and Tang, T. | 3 | Catalytic carbonization of polypropylene into cup-stacked carbon Cross Mark nanotubes with high performances in adsorption of heavy metallic ions and organic dyes | Chemical Engineering Journal | 5 | 240 | 2 | 50 | 333 |  | 172.4
Rhodamine B | Carbon nanotubes | Basic | Gong, J., Feng, J. D., Liu, J., Jiang, Z. W., Chen, X. C., Mijowska, E., Wen, X. and Tang, T. | 2 | Catalytic carbonization of polypropylene into cup-stacked carbon Cross Mark nanotubes with high performances in adsorption of heavy metallic ions and organic dyes | Chemical Engineering Journal | 5 | 240 | 2 | 50 | 323 |  | 102
Direct red 23 | Activated carbon | Direct | Gopal, N., Asaithambi, M., Sivakumar, P. and Sivakumar, V. |  | Adsorption studies of a direct dye using polyaniline coated activated carbon prepared from Prosopis juliflora | Journal of Water Process Engineering | 3 | 120 | 0.5 | 50 | 313 | 92.4 | 109.89
Crystal violet | Activated carbon | Basic | Guzel, F., Saygili, H., Saygili, G. A. and Koyuncu, F. |  | Decolorisation of aqueous crystal violet solution by a new nanoporous carbon: Equilibrium and kinetic approach | Journal of Industrial and Engineering Chemistry | 8 | 120 | 2 | 100 | 318 |  | 68.97
Tartrazine | Activated carbon | Azo | Habila, M. A., Alothman, Z. A., Ali, R., Ghafar, A. A. and Hassouna, M. S. E. D. |  | Removal of Tartrazine Dye onto Mixed-Waste Activated Carbon: Kinetic and Thermodynamic Studies | Clean - Soil, Air, Water | 2 | 300 | 0.38 | 50 | 333 |  | 74.9
Reactive yellow 145 | Activated carbon | Reactive | Halbus, A. F., Lafta, A. J., Athab, Z. H. and Hussein, F. H. | 1 | Adsorption of reactive yellow dye 145 from wastewater onto Iraqi zahdy and khestawy date palm seeds activated carbons | Asian Journal of Chemistry | 7 | 60 | 1.5 | 10 | 313 |  | 197.2
Reactive yellow 146 | Activated carbon | Reactive | Halbus, A. F., Lafta, A. J., Athab, Z. H. and Hussein, F. H. | 2 | Adsorption of reactive yellow dye 145 from wastewater onto Iraqi zahdy and khestawy date palm seeds activated carbons | Asian Journal of Chemistry | 7 | 60 | 1.5 | 10 | 288 |  | 199.4
Methylene blue | Carbon nanotubes | Basic | Inyang, M., Gao, B., Zimmerman, A., Zhang, M. and Chen, H. |  | Synthesis, characterization, and dye sorption ability of carbon nanotube-biochar nanocomposites | Chemical Engineering Journal | 7 | 300 | 2 | 20 | 333 | 70 | 6.2
Methylene blue | Carbon nanotubes | Basic | Jiang, L., Zhang, C., Wei, J. C., Tjiu, W. W., Pan, J. S., Chen, Y. W. and Liu, T. X. |  | Surface Modifications of Halloysite Nanotubes with Superparamagnetic Fe3O4 Nanoparticles and Carbonaceous Layers for Efficient Adsorption of Dyes in Water Treatment | Chemical Research in Chinese Universities | 7 | 180 | 0.4 | 20 | 298 |  | 57.13
Procion orange | Activated carbon | Azo | Karthick, K., Dinesh, C. and Namasivayam, C. | 1 | Utilization of ZnCl2 activated Jatropha husk carbon for the removal of reactive and basic dyes: Adsorption equilibrium and kinetic studies | Sustainable Environment Research | 2 | 120 |  | 40 | 298 | 40 | 21
Rhodamine B | Activated carbon | Basic | Karthick, K., Dinesh, C. and Namasivayam, C. | 2 | Utilization of ZnCl2 activated Jatropha husk carbon for the removal of reactive and basic dyes: Adsorption equilibrium and kinetic studies | Sustainable Environment Research | 4 | 120 |  | 40 | 323 | 50 | 50
Rhodamine B | Carbon nanotubes | Basic | Kerkez, ? and Bayazit, ? S. | 2 | Magnetite decorated multi-walled carbon nanotubes for removal of toxic dyes from aqueous solutions | Journal of Nanoparticle Research | 6 | 80 | 0.01 | 5 | 298 | 98 | 11.44
Malachite green | Carbon nanotubes | Basic | Kerkez, ? and Bayazit, ? S. | 1 | Magnetite decorated multi-walled carbon nanotubes for removal of toxic dyes from aqueous solutions | Journal of Nanoparticle Research | 6 | 80 | 0.01 | 5 | 313 | 94 | 55.25
Acid red 88 | Carbon nanotubes | Acidic | Konicki, W., Pel?ech, I., Mijowska, E. and Jasi?ska, I. |  | Adsorption kinetics of acid dye Acid Red 88 onto magnetic multi-walled carbon nanotubes-Fe3C nanocomposite | Clean - Soil, Air, Water | 3.1 | 100 | 0.2 | 22 | 318 | 98.6 | 54.4
Rhodamine B | Carbon nanotubes | Basic | Kumar, S., Bhanjana, G., Jangra, K., Dilbaghi, N. and Umar, A. |  | Utilization of Carbon Nanotubes for the Removal of Rhodamine B Dye from Aqueous Solutions | Journal of Nanoscience and Nanotechnology | 7 | 30 | 1 | 100 | 298 | 90 | 2.747
Reactive black 5 | Activated carbon | Reactive | Kyzas, G. Z., Deliyanni, E. A. and Lazaridis, N. K. |  | Magnetic modification of microporous carbon for dye adsorption | Journal of Colloid and Interface Science | 10 | 1500 | 0.8 | 100 | 303 | 70 | 54.83
Methylene blue | Graphene Oxide | Basic | Li, C., She, M., She, X., Dai, J. and Kong, L. |  | Functionalization of polyvinyl alcohol hydrogels with graphene oxide for potential dye removal | Journal of Applied Polymer Science |  | 1400 | 0.1 | 3.45 | 298 | 60 | 59.56
Methylene blue | Graphene Oxide | Basic | Li, L., Fan, L., Duan, H., Wang, X. and Luo, C. |  | Magnetically separable functionalized graphene oxide decorated with magnetic cyclodextrin as an excellent adsorbent for dye removal | RSC Advances | 11 | 50 | 1 | 100 | 298 |  | 261.78
Fuchsin acid | Graphene Oxide | Acidic | Li, Y. H., Sun, J. K., Du, Q. J., Zhang, L. H., Yang, X. X., Wu, S. L., Xia, Y. Z., Wang, Z. H., Xia, L. H. and Cao, A. Y. |  | Mechanical and dye adsorption properties of graphene oxide/chitosan composite fibers prepared by wet spinning | Carbohydrate Polymers | 6 | 180 | 0.5 | 90 | 298 |  | 175.4
Rhodamine B | Graphite | Basic | Liang, L., Zhu, Q., Shi, L., Wang, F., Ma, J. and Sun, J. |  | The efficient removal of dyes over magnetic Ni embedded on mesoporous graphitic carbon material | Journal of Porous Materials |  | 120 | 0.18 | 10 | 298 | 98.9 | 174.2
Rhodamine B | Activated carbon | Basic | Liang, L., Zhu, Q., Wang, T., Wang, F., Ma, J., Jing, L. and Sun, J. |  | The synthesis of core-shell Fe3O4@mesoporous carbon in acidic medium and its efficient removal of dye | Microporous and Mesoporous Materials | 2 | 30 | 0.1 | 20 | 298 | 99.45 | 198.9
Crocein orange G | Reduced Graphene Oxide | Azo | Lin, T. Y. and Chen, D. H. | 1 | One-step green synthesis of arginine-capped iron oxide/reduced graphene oxide nanocomposite and its use for acid dye removal | Rsc Advances | 2 | 60 | 0.2 | 30 | 338 |  | 131.6
Acid green 25 | Reduced Graphene Oxide | Acidic | Lin, T. Y. and Chen, D. H. | 2 | One-step green synthesis of arginine-capped iron oxide/reduced graphene oxide nanocomposite and its use for acid dye removal | Rsc Advances | 2 | 90 | 0.2 | 50 | 323 |  | 185.2
Methylene blue | Graphene Oxide | Basic | Liu, J. S., Liu, G. N. and Liu, W. X. | 1 | Preparation of water-soluble beta-cyclodextrin/poly(acrylic acid)/graphene oxide nanocomposites as new adsorbents to remove cationic dyes from aqueous solutions | Chemical Engineering Journal | 7.98 | 80 | 0.67 | 30 | 298 |  | 247.99
safranine T | Graphene Oxide | Basic | Liu, J. S., Liu, G. N. and Liu, W. X. | 2 | Preparation of water-soluble beta-cyclodextrin/poly(acrylic acid)/graphene oxide nanocomposites as new adsorbents to remove cationic dyes from aqueous solutions | Chemical Engineering Journal | 7.98 | 80 | 0.67 | 105 | 298 |  | 175.49
Methylene blue | Activated carbon | Basic | Liu, Y., Lin, B., Li, D., Zhang, X., Sun, Y. and Yang, H. |  | Magnetically-separable hierarchically porous carbon monoliths with partially graphitized structures as excellent adsorbents for dyes | Journal of Porous Materials |  | 180 | 1 | 20 | 298 | 95 | 190
Rhodamine B | Reduced Graphene Oxide | Basic | Liu, Y. S., Jiang, X. Q., Li, B. J., Zhang, X. D., Liu, T. Z., Yan, X. S., Ding, J., Cai, Q. and Zhang, J. M. |  | Halloysite nanotubes@reduced graphene oxide composite for removal of dyes from water and as supercapacitors | Journal of Materials Chemistry A | 2 | 15 | 2.5 | 5 | 308 |  | 45.4
Reactive blue 4 | Carbon nanotubes | Reactive | Machado, F. M., Bergmann, C. P., Lima, E. C., Adebayo, M. A. and Fagan, S. B. | 1 | Adsorption of a Textile Dye from Aqueous Solutions by Carbon Nanotubes | Materials Research-Ibero-American Journal of Materials | 2 | 180 | 1.5 | 800 | 298 |  | 502.5
Reactive blue 4 | Carbon nanotubes | Reactive | Machado, F. M., Bergmann, C. P., Lima, E. C., Adebayo, M. A. and Fagan, S. B. | 2 | Adsorption of a Textile Dye from Aqueous Solutions by Carbon Nanotubes | Materials Research-Ibero-American Journal of Materials | 2 | 180 | 1.5 | 800 | 298 |  | 567.7
Acid blue 80 | Granular activated carbon | Acidic | McKay, G., Mesdaghinia, A., Nasseri, S., Hadi, M. and Aminabad, M. S. | 1 | Optimum isotherms of dyes sorption by activated carbon: Fractional theoretical capacity & error analysis | Chemical Engineering Journal |  | 1260 | 1 | 250 | 303 |  | 171.452
Acid red 114 | Granular activated carbon | Acidic | McKay, G., Mesdaghinia, A., Nasseri, S., Hadi, M. and Aminabad, M. S. | 2 | Optimum isotherms of dyes sorption by activated carbon: Fractional theoretical capacity & error analysis | Chemical Engineering Journal |  | 1260 | 1 | 250 | 298 |  | 103.732
Acid yellow 117 | Granular activated carbon | Acidic | McKay, G., Mesdaghinia, A., Nasseri, S., Hadi, M. and Aminabad, M. S. | 3 | Optimum isotherms of dyes sorption by activated carbon: Fractional theoretical capacity & error analysis | Chemical Engineering Journal |  | 1260 | 1 | 250 |  |  | 185.825
Black krom KJR | Activated carbon | Reactive | M?denes, A. N., Scheufele, F. B., Glitz, C. J., Jr., Colombo, A., Espinoza-Qui?ones, F. R. and Kroumov, A. D. |  | Kinetics and Equilibrium Study of Black Krom KJR Dye Sorption by Bone-based Activated Carbon | International Journal Bioautomation | 1 | 1440 | 1 | 300 |  | 98 | 154
Malachite green | Activated carbon | Basic | Mohammadi, S. Z., Karimi, M. A., Yazdy, S. N., Shamspur, T. and Hamidian, H. |  | Removal of Pb(II) ions and malachite green dye from wastewater by activated carbon produced from lemon peel | Quimica Nova | 7 | 25 | 10 | 80 | 313 | 95 | 66.67
Methylene blue | Activated carbon | Basic | Moradi, S. E. |  | Microwave assisted preparation of sodium dodecyl sulphate (SDS) modified ordered nanoporous carbon and its adsorption for MB dye | Journal of Industrial and Engineering Chemistry | 7 | 360 | 0.2 | 100 | 323 | 88.4 | 840
Reactive black 5 | Activated carbon | Reactive | Nabil, G. M., El-Mallah, N. M. and Mahmoud, M. E. |  | Enhanced decolorization of reactive black 5 dye by active carbon sorbent-immobilized-cationic surfactant (AC-CS) | Journal of Industrial and Engineering Chemistry | 2 | 10 | 2.5 | 40 | 303 | 99.14 | 82.64
Congo red | Graphene Oxide | Acidic | Namvari, M. and Namazi, H. | 2 | Clicking graphene oxide and Fe3O4 nanoparticles together: an efficient adsorbent to remove dyes from aqueous solutions | International Journal of Environmental Science and Technology |  | 20 | 1 | 20 | 298 |  | 98.8
Methylene blue | Graphene Oxide | Basic | Namvari, M. and Namazi, H. | 1 | Clicking graphene oxide and Fe3O4 nanoparticles together: an efficient adsorbent to remove dyes from aqueous solutions | International Journal of Environmental Science and Technology |  | 20 | 1 | 20 | 323 |  | 109.5
Reactive red 152 | Coal | Reactive | Nitayaphat, W. |  | Utilization of Chitosan/Bamboo Charcoal Composite as Reactive Dye Adsorbent | Chiang Mai Journal of Science | 4 | 300 | 6 | 50 | 300 | 98.4 | 4.32
Acid yellow 117 | Activated carbon | Acidic | Njoku, V. O., Foo, K. Y., Asif, M. and Hameed, B. H. |  | Preparation of activated carbons from rambutan (Nephelium lappaceum) peel by microwave-induced KOH activation for acid yellow 17 dye adsorption | Chemical Engineering Journal | 8 | 240 | 1 | 400 | 298 |  | 215.05
Acid orange 7 | Activated carbon | Acidic | Noorimotlagh, Z., Soltani, R. D. C., Khataee, A. R., Shahriyar, S. and Nourmoradi, H. |  | Adsorption of a textile dye in aqueous phase using mesoporous activated carbon prepared from Iranian milk vetch | Journal of the Taiwan Institute of Chemical Engineers | 3 | 30 | 1 | 50 | 308 | 87.86 | 99
Methylene blue | Activated carbon | Basic | Ould Brahim, I., Belmedani, M., Belgacem, A., Hadoun, H. and Sadaoui, Z. |  | Discoloration of azo dye solutions by adsorption on activated carbon prepared from the cryogenic grinding of used tires | Chemical Engineering Transactions | 11 | 114 | 1 | 5 | 298 | 93 | 30.21
Congo red | Activated carbon | Acidic | Pal, J. and Deb, M. K. | 1 | Efficient adsorption of congo red dye from aqueous solution using green synthesized coinage nanoparticles coated activated carbon beads | Applied Nanoscience | 6.5 | 270 | 7 | 2 | 298 | 88 | 24.82
Congo red | Activated carbon | Acidic | Pal, J. and Deb, M. K. | 2 | Efficient adsorption of congo red dye from aqueous solution using green synthesized coinage nanoparticles coated activated carbon beads | Applied Nanoscience | 6.5 | 270 | 7 | 2 | 298 | 88 | 28.4
Rhodamine 6G | Reduced Graphene Oxide | Reactive | Parmar, K. R., Patel, I., Basha, S. and Murthy, Z. V. P. |  | Synthesis of acetone reduced graphene oxide/Fe3O4 composite through simple and efficient chemical reduction of exfoliated graphene oxide for removal of dye from aqueous solution | Journal of Materials Science | 11 | 120 | 0.25 | 45 | 298 | 81 | 93.37
Orange II | Activated carbon | Azo | Peng, X., Huang, D., Odoom-Wubah, T., Fu, D., Huang, J. and Qin, Q. | 1 | Adsorption of anionic and cationic dyes on ferromagnetic ordered mesoporous carbon from aqueous solution: Equilibrium, thermodynamic and kinetics | Journal of Colloid and Interface Science | 2.5 | 30 | 0.6 | 200 | 298 |  | 269
Methylene blue | Activated carbon | Basic | Peng, X., Huang, D., Odoom-Wubah, T., Fu, D., Huang, J. and Qin, Q. | 2 | Adsorption of anionic and cationic dyes on ferromagnetic ordered mesoporous carbon from aqueous solution: Equilibrium, thermodynamic and kinetics | Journal of Colloid and Interface Science | 11.5 | 30 | 0.6 | 200 | 323 |  | 316
Malachite green | Activated carbon | Basic | Pourjavadi, A., Doulabi, M. and Doroudian, M. |  | Adsorption characteristics of malachite green dye onto novel kappa-carrageenan-g-polyacrylic acid/TiO2-NH2 hydrogel nanocomposite | Journal of the Iranian Chemical Society | 7 | 180 | 0.5 | 20 | 296 |  | 666.66
Basic fuchsin | Graphite | Basic | Qin, J., Qiu, F. X., Rong, X. S., Yan, J., Zhao, H. and Yang, D. Y. |  | Removal of basic fuchsin dye from aqueous solutions using graphite oxide modified aromatic polyurethane foam material | Toxicological and Environmental Chemistry | 8 | 600 | 0.5 | 100 | 323 | 99.5 | 52.38
Acid blue 74 | Activated carbon | Acidic | Ramirez-Montoya, L. A., Hernandez-Montoya, V. and Montes-Moran, M. A. | 4 | Optimizing the preparation of carbonaceous adsorbents for the selective removal of textile dyes by using Taguchi methodology | Journal of Analytical and Applied Pyrolysis | 6 | 2880 | 2 | 1500 |  |  | 485.02
Acid orange 7 | Activated carbon | Acidic | Ramirez-Montoya, L. A., Hernandez-Montoya, V. and Montes-Moran, M. A. | 3 | Optimizing the preparation of carbonaceous adsorbents for the selective removal of textile dyes by using Taguchi methodology | Journal of Analytical and Applied Pyrolysis | 6 | 2880 | 2 | 1500 |  |  | 537.18
Basic blue 41 | Activated carbon | Basic | Ramirez-Montoya, L. A., Hernandez-Montoya, V. and Montes-Moran, M. A. | 5 | Optimizing the preparation of carbonaceous adsorbents for the selective removal of textile dyes by using Taguchi methodology | Journal of Analytical and Applied Pyrolysis | 6 | 2880 | 2 | 1500 | 298 |  | 440.67
Basic blue 9 | Activated carbon | Basic | Ramirez-Montoya, L. A., Hernandez-Montoya, V. and Montes-Moran, M. A. | 6 | Optimizing the preparation of carbonaceous adsorbents for the selective removal of textile dyes by using Taguchi methodology | Journal of Analytical and Applied Pyrolysis | 6 | 2880 | 2 | 1500 | 303 |  | 561.92
Reactive black 5 | Activated carbon | Reactive | Ramirez-Montoya, L. A., Hernandez-Montoya, V. and Montes-Moran, M. A. | 1 | Optimizing the preparation of carbonaceous adsorbents for the selective removal of textile dyes by using Taguchi methodology | Journal of Analytical and Applied Pyrolysis | 6 | 2880 | 2 | 1500 | 298 |  | 256.26
Reactive red 2 | Activated carbon | Reactive | Ramirez-Montoya, L. A., Hernandez-Montoya, V. and Montes-Moran, M. A. | 2 | Optimizing the preparation of carbonaceous adsorbents for the selective removal of textile dyes by using Taguchi methodology | Journal of Analytical and Applied Pyrolysis | 6 | 2880 | 2 | 1500 | 293 |  | 326.72
Acid yellow 17 | Activated carbon | Acidic | Ranjithkumar, V., Nizarul Hazeen, A., Thamilselvan, M. and Vairam, S. |  | Magnetic activated carbon-Fe3O4 nanocomposites - Synthesis and applications in the removal of acid yellow dye 17 from water | Journal of Nanoscience and Nanotechnology | 5 | 30 | 1 | 60 | 298 |  | 7.88
Acid yellow 117 | Activated carbon | Acidic | Ranjithkumar, V., Sangeetha, S. and Vairam, S. |  | Synthesis of magnetic activated carbon/alpha-Fe2O3 nanocomposite and its application in the removal of acid yellow 17 dye from water | Journal of Hazardous Materials | 5 | 30 | 1 | 60 | 298 |  | 333.3
Reactive violet 5 | Activated carbon | Reactive | Ribas, M. C., Adebayo, M. A., Prola, L. D. T., Lima, E. C., Cataluna, R., Feris, L. A., Puchana-Rosero, M. J., Machado, F. M., Pavan, F. A. and Calvete, T. |  | Comparison of a homemade cocoa shell activated carbon with commercial activated carbon for the removal of reactive violet 5 dye from aqueous solutions | Chemical Engineering Journal | 2 | 45 | 2.5 | 400 | 303 | 96.2 | 603.3
Safranin O | Graphene | Basic | Rotte, N. K., Yerramala, S., Boniface, J. and Srikanth, Vvss |  | Equilibrium and kinetics of Safranin O dye adsorption on MgO decked multi-layered graphene | Chemical Engineering Journal | 12 | 120 | 0.5 | 175 | 298 | 99.83 | 137.5
Reactive black 5 | Graphene | Reactive | Samiee, S. and Goharshadi, E. K. |  | Graphene nanosheets as efficient adsorbent for an azo dye removal: kinetic and thermodynamic studies | Journal of Nanoparticle Research | 3 | 10 | 0.25 | 20 | 298 | 100 | 285.7
Methyl orange | Reduced Graphene Oxide | Acidic | Sarkar, C., Bora, C. and Dolui, S. K. | 2 | Selective Dye Adsorption by pH Modulation on Amine-Functionalized Reduced Graphene Oxide-Carbon Nanotube Hybrid | Industrial and Engineering Chemistry Research | 3 | 120 | 0.1 | 30 | 298 | 98 | 294
Methyl violet | Reduced Graphene Oxide | Basic | Sarkar, C., Bora, C. and Dolui, S. K. | 1 | Selective Dye Adsorption by pH Modulation on Amine-Functionalized Reduced Graphene Oxide-Carbon Nanotube Hybrid | Industrial and Engineering Chemistry Research | 7 | 120 | 0.1 | 30 | 298 | 99.7 | 298
Methylene blue | Activated carbon | Basic | Shah, I., Adnan, R., Ngah, W. S. W., Mohamed, N. and Taufiq-Yap, Y. H. |  | A new insight to the physical interpretation of activated carbon and iron doped carbon material: Sorption affinity towards organic dye | Bioresource Technology | 8 | 240 | 2.5 | 100 | 293 | 98 | 30.86
Methyl blue | Graphene Oxide | Basic | Sharma, P., Borah, D. J. and Das, M. R. | 2 | Graphene Oxide Nanosheets at the Water-Organic Solvent Interface: Utilization in One-Pot Adsorption and Reactive Extraction of Dye Molecules | Chemphyschem | 2 | 2 | 1 | 320 |  | 98.2 | 84.1
Methyl green | Graphene Oxide | Basic | Sharma, P., Borah, D. J. and Das, M. R. | 1 | Graphene Oxide Nanosheets at the Water-Organic Solvent Interface: Utilization in One-Pot Adsorption and Reactive Extraction of Dye Molecules | Chemphyschem | 2 | 2.5 | 1 | 650 | 293 | 98.2 | 255
Methyl green | Reduced Graphene Oxide | Basic | Sharma, P., Saikia, B. K. and Das, M. R. |  | Removal of methyl green dye molecule from aqueous system using reduced graphene oxide as an efficient adsorbent: Kinetics, isotherm and thermodynamic parameters | Colloids and Surfaces A: Physicochemical and Engineering Aspects | 9 | 60 | 0.1 | 130 | 318 | 77 | 337.5
Reactive blue H3R | Activated carbon | Reactive | Sulaymon, A. H. and Abood, W. M. | 1 | Equilibrium and kinetic study of the adsorption of reactive blue, red, and yellow dyes onto activated carbon and barley husk | Desalination and Water Treatment | 2.5 | 300 | 5 | 10 | 298 |  | 10.56
Red 3BF | Activated carbon | Reactive | Sulaymon, A. H. and Abood, W. M. | 2 | Equilibrium and kinetic study of the adsorption of reactive blue, red, and yellow dyes onto activated carbon and barley husk | Desalination and Water Treatment | 2.5 | 300 | 5 | 10 | 298 |  | 12.6
Yellow FG | Activated carbon | Reactive | Sulaymon, A. H. and Abood, W. M. | 3 | Equilibrium and kinetic study of the adsorption of reactive blue, red, and yellow dyes onto activated carbon and barley husk | Desalination and Water Treatment | 2.5 | 300 | 5 | 10 | 298 |  | 28.25
Reactive yellow | Activated carbon | Reactive | Sulaymon, A. H. and Abood, W. M. |  | Removal of reactive yellow dye by adsorption onto activated carbon using simulated wastewater | Desalination and Water Treatment | 2.5 | 240 | 5 | 50 | 303 | 98 | 27.1
Crystal violet | Reduced Graphene Oxide | Basic | Sun, J. Z., Liao, Z. H., Si, R. W., Kingori, G. P., Chang, F. X., Gao, L., Shen, Y., Xiao, X., Wu, X. Y. and Yong, Y. C. |  | Adsorption and removal of triphenylmethane dyes from water by magnetic reduced graphene oxide | Water Science and Technology |  | 10 | 1 | 25 | 318 | 99 | 64.93
Reactive yellow 15 | Activated carbon | Reactive | Vidhyadevi, T., Murugesan, A., Kalaivani, S. S., Anil Kumar, M., Thiruvenkada Ravi, K. V., Ravikumar, L., Anuradha, C. D. and Sivanesan, S. |  | Optimization of the process parameters for the removal of reactive yellow dye by the low cost Setaria verticillata carbon using response surface methodology: Thermodynamic, kinetic, and equilibrium studies | Environmental Progress and Sustainable Energy | 2 | 90 | 2.5 | 50 | 298 | 91.08 | 138.6
Methylene blue | Reduced Graphene Oxide | Basic | Wang, J., Ji, S., Ma, R., Wu, Q., Wang, C., Qiang, J. and Wang, Z. | 1 | Synthesis of Magnetic Fe3O4 Modified Graphene Nanocomposite and its Application on the Adsorption of some Dyes from Aqueous Solution | Separation Science and Technology (Philadelphia) | 7 | 30 | 0.3 | 20 | 313 | 97.5 | 178.6
Neutral red | Reduced Graphene Oxide | Basic | Wang, J., Ji, S., Ma, R., Wu, Q., Wang, C., Qiang, J. and Wang, Z. | 2 | Synthesis of Magnetic Fe3O4 Modified Graphene Nanocomposite and its Application on the Adsorption of some Dyes from Aqueous Solution | Separation Science and Technology (Philadelphia) | 7 | 30 | 0.3 | 20 | 343 | 98.2 | 186.8
Ponceau S | Graphene Oxide | Azo | Wang, X., Liu, Z., Ye, X., Hu, K., Zhong, H., Yu, J., Jin, M. and Guo, Z. | 1 | A facile one-step approach to functionalized graphene oxide-based hydrogels used as effective adsorbents toward anionic dyes | Applied Surface Science | 6 | 30 | 2 | 70 | 298 | 95 | 188.679
Trypan blue | Graphene Oxide | Azo | Wang, X., Liu, Z., Ye, X., Hu, K., Zhong, H., Yu, J., Jin, M. and Guo, Z. | 2 | A facile one-step approach to functionalized graphene oxide-based hydrogels used as effective adsorbents toward anionic dyes | Applied Surface Science | 6 | 120 | 2 | 90 | 298 | 86.25 | 50.025
Acid red 73 | Activated carbon | Acidic | Xu, L., Shen, C., Li, H. and Wen, Y. |  | Rapid Removal of Dyes by Carbonized Sludge: Process, Effects of Environmental Factors, and Mechanism | Separation Science and Technology (Philadelphia) | 6.8 | 10 | 1 | 50 | 303 | 98 | 137.95
Methyl blue | Reduced Graphene Oxide | Basic | Yang, B., Guo, Y., Zhang, S., Wen, T. and Zhao, C. | 1 | Synthesis of graphene by microwave irradiation for dye adsorption | RSC Advances |  | 5 | 5 | 500 | 298 |  | 170.07
Methyl blue | Reduced Graphene Oxide | Basic | Yang, B., Guo, Y., Zhang, S., Wen, T. and Zhao, C. | 2 | Synthesis of graphene by microwave irradiation for dye adsorption | RSC Advances |  | 25 | 5 | 500 | 285.58 |  | 156.98
Rhodamine B | Activated carbon | Basic | Yang, S., Wu, Z., Huang, L. P., Zhou, B., Lei, M., Sun, L., Tian, Q., Pan, J., Wu, W. and Zhang, H. |  | Significantly enhanced dye removal performance of hollow tin oxide nanoparticles via carbon coating in dark environment and study of its mechanism | Nanoscale Research Letters |  | 45 | 0.5 | 10 | 308 | 94.6 | 28.2
Methylene blue | Graphene Oxide | Basic | Yu, H. T., Li, Y. C., Li, X. H., Fan, L. Z. and Yang, S. H. | 2 | Highly dispersible and charge-tunable magnetic Fe3O4 nanoparticles: facile fabrication and reversible binding to GO for efficient removal of dye pollutants | Journal of Materials Chemistry A | 7 | 10 | 1 | 20 | 318 |  | 4.2
Rhodamine B | Graphene Oxide | Basic | Yu, H. T., Li, Y. C., Li, X. H., Fan, L. Z. and Yang, S. H. | 1 | Highly dispersible and charge-tunable magnetic Fe3O4 nanoparticles: facile fabrication and reversible binding to GO for efficient removal of dye pollutants | Journal of Materials Chemistry A | 7 | 10 | 1 | 20 | 298 |  | 5.3
Toluidine blue | Graphene Oxide | Basic | Yu, H. T., Li, Y. C., Li, X. H., Fan, L. Z. and Yang, S. H. | 3 | Highly dispersible and charge-tunable magnetic Fe3O4 nanoparticles: facile fabrication and reversible binding to GO for efficient removal of dye pollutants | Journal of Materials Chemistry A | 7 | 10 | 1 | 20 | 298 |  | 4
Thionine | Graphene Oxide | Basic | Yu, H. T., Li, Y. C., Li, X. H., Fan, L. Z. and Yang, S. H. | 4 | Highly dispersible and charge-tunable magnetic Fe3O4 nanoparticles: facile fabrication and reversible binding to GO for efficient removal of dye pollutants | Journal of Materials Chemistry A | 7 | 10 | 1 | 20 | 298 |  | 3.8
Methyl orange | Activated carbon | Acidic | Yu, L. and Luo, Y. M. | 1 | The adsorption mechanism of anionic and cationic dyes by Jerusalem artichoke stalk-based mesoporous activated carbon | Journal of Environmental Chemical Engineering | 3.15 | 60 | 0.4 | 100 | 298 |  | 343.6
Methylene blue | Activated carbon | Basic | Yu, L. and Luo, Y. M. | 2 | The adsorption mechanism of anionic and cationic dyes by Jerusalem artichoke stalk-based mesoporous activated carbon | Journal of Environmental Chemical Engineering | 10.6 | 60 | 0.4 | 100 | 318 |  | 373.1
Methyl blue | Activated carbon | Basic | Zhang, M., Yao, Q., Lu, C., Li, Z. and Wang, W. |  | Layered double hydroxide-carbon dot composite: High-performance adsorbent for removal of anionic organic dye | ACS Applied Materials and Interfaces | 9.45 | 20 | 0.5 | 80 | 303 | 96 | 185
Methyl orange | Activated carbon | Acidic | Zhang, S. W., Wang, X. X., Li, J. X., Wen, T., Xu, J. Z. and Wang, X. K. | 2 | Efficient removal of a typical dye and Cr(VI) reduction using N-doped magnetic porous carbon | Rsc Advances | 5 | 40 | 1 | 50 | 298 | 93 | 565.41
Methylene blue | Activated carbon | Basic | Zhang, S. W., Wang, X. X., Li, J. X., Wen, T., Xu, J. Z. and Wang, X. K. | 1 | Efficient removal of a typical dye and Cr(VI) reduction using N-doped magnetic porous carbon | Rsc Advances | 5 | 40 | 1 | 50 | 298 | 93 | 1284.09
Rhodamine B | Activated carbon | Basic | Zhang, S. W., Wang, X. X., Li, J. X., Wen, T., Xu, J. Z. and Wang, X. K. | 3 | Efficient removal of a typical dye and Cr(VI) reduction using N-doped magnetic porous carbon | Rsc Advances | 5 | 40 | 1 | 50 | 298 | 93 | 819.39
Victoria blue | Activated carbon | Basic | Zhang, S. W., Wang, X. X., Li, J. X., Wen, T., Xu, J. Z. and Wang, X. K. | 4 | Efficient removal of a typical dye and Cr(VI) reduction using N-doped magnetic porous carbon | Rsc Advances | 5 | 40 | 1 | 50 | 333 | 93 | 376.29
Methylene blue | Reduced Graphene Oxide | Basic | Zhu, J., Wang, Y., Liu, J. and Zhang, Y. | 1 | Facile one-pot synthesis of novel spherical zeolite-reduced graphene oxide composites for cationic dye adsorption | Industrial and Engineering Chemistry Research | 7 | 15 | 0.1 | 500 | 318 | 97 | 53.3
Malachite green | Reduced Graphene Oxide | Basic | Zhu, J., Wang, Y., Liu, J. and Zhang, Y. | 2 | Facile one-pot synthesis of novel spherical zeolite-reduced graphene oxide composites for cationic dye adsorption | Industrial and Engineering Chemistry Research | 7 | 15 | 0.1 | 500 | 313 | 97 | 48.6
Malachite green | Activated carbon | Basic | Zhu, X., Liu, Y., Zhou, C., Zhang, S. and Chen, J. |  | Novel and high-performance magnetic carbon composite prepared from waste hydrochar for dye removal | ACS Sustainable Chemistry and Engineering | 4.3 | 720 | 0.5 | 500 | 313 | 100 | 476
Orange II | Activated carbon | Azo | Zhou, J., Tang, C., Cheng, B., Yu, J. and Jaroniec, M. |  | Rattle-type carbon-alumina core-shell spheres: Synthesis and application for adsorption of organic dyes | ACS Applied Materials and Interfaces | 5.5 | 100 | 0.2 | 25 | 318 |  | 210
Reactive black 5 | Activated carbon | Reactive | Ahmad, A. A., Idris, A. and Hameed, B. H. |  | Organic dye adsorption on activated carbon derived from solid waste | Desalination and Water Treatment | 4 | 20 | 1.5 | 200 | 298 | 94 | 204.08
Methylene blue | Activated carbon | Basic | Ai, L. and Li, L. |  | Efficient removal of organic dyes from aqueous solution with ecofriendly biomass-derived carbon@montmorillonite nanocomposites by one-step hydrothermal process | Chemical Engineering Journal | 6 | 180 | 0.4 | 60 | 318 | 94 | 194.2
Acid red 27 | Activated carbon | Acidic | Al-Aoh, H. A., Maah, M. J., Yahya, R. and Abas, M. R. B. |  | A comparative investigation on adsorption performances of activated carbon prepared from coconut husk fiber and commercial activated carbon for acid red 27 dye | Asian Journal of Chemistry | 1 | 180 | 1.2 | 100 | 298 | 94 | 333.33
Basic yellow 28 | Activated carbon | Basic | Alkaim, A. F. and Alqaraguly, M. B. |  | Adsorption of basic yellow dye from aqueous solutions by activated carbon derived from waste apricot stones (ASAC): Equilibrium, and thermodynamic aspects | International Journal of Chemical Sciences | 10 | 60 | 0.06 | 16 | 298 | 45.07 | 113.29
Methylene blue | Activated carbon | Basic | Asadullah, M., Kabir, M. S., Ahmed, M. B., Razak, N. A., Rasid, N. S. A. and Aezzira, A. |  | Role of microporosity and surface functionality of activated carbon in methylene blue dye removal from water | Korean Journal of Chemical Engineering | 13 | 1200 | 2 | 1000 | 298 |  | 210
Acid blue 29 | Activated carbon | Acidic | Auta, M. and Hameed, B. H. | 2 | Coalesced chitosan activated carbon composite for batch and fixed-bed adsorption of cationic and anionic dyes | Colloids and Surfaces B: Biointerfaces | 3 | 300 | 1 | 200 | 298 |  | 596.4
Methylene blue | Activated carbon | Basic | Auta, M. and Hameed, B. H. | 1 | Coalesced chitosan activated carbon composite for batch and fixed-bed adsorption of cationic and anionic dyes | Colloids and Surfaces B: Biointerfaces | 10 | 300 | 1 | 200 | 298 |  | 388.1
Black dycem TTO | Activated carbon | Azo | Baccar, R., Bl?nquez, P., Bouzid, J., Feki, M., Attiya, H. and Sarrà, M. |  | Modeling of adsorption isotherms and kinetics of a tannery dye onto an activated carbon prepared from an agricultural by-product | Fuel Processing Technology | 6.66 | 720 | 3.3 | 150 | 313 |  | 146.31
Methyl green | Carbon nanotubes | Basic | Bahgat, M., Farghali, A. A., El Rouby, W., Khedr, M. and Mohassab-Ahmed, M. Y. |  | Adsorption of methyl green dye onto multi-walled carbon nanotubes decorated with Ni nanoferrite | Applied Nanoscience |  | 120 | 1 | 100 | 333 | 63 | 110.3
Remazol brilliant blue R | Activated carbon | Reactive | Bayrak, Y. and Uzgor, R. |  | Removal of Reactive Dye from Aqueous Solution by Activated Carbon | Asian Journal of Chemistry | 6 | 75 | 1 | 12 | 298 |  | 26.15
Reactive red 120 | Carbon nanotubes | Reactive | Bazrafshan, E., Mostafapour, F. K., Hosseini, A. R., Khorshid, A. R. and Mahvi, A. H. |  | Decolorisation of Reactive Red 120 Dye by Using Single-Walled Carbon Nanotubes in Aqueous Solutions | Journal of Chemistry | 5 | 180 | 0.04 | 50 | 303 | 89.54 | 426.49
Acid Blue 113 | Granular activated carbon | Acidic | Belaid, K. D., Kacha, S., Kameche, M. and Derriche, Z. | 1 | Adsorption kinetics of some textile dyes onto granular activated carbon | Journal of Environmental Chemical Engineering | 6.5 | 60 | 2 | 80 | 313 | 63 | 7.6
Basic red 5 | Granular activated carbon | Basic | Belaid, K. D., Kacha, S., Kameche, M. and Derriche, Z. | 2 | Adsorption kinetics of some textile dyes onto granular activated carbon | Journal of Environmental Chemical Engineering | 6.5 | 240 | 2 | 80 | 313 | 63 | 25.24
Reactive yellow 81 | Granular activated carbon | Reactive | Belaid, K. D., Kacha, S., Kameche, M. and Derriche, Z. | 3 | Adsorption kinetics of some textile dyes onto granular activated carbon | Journal of Environmental Chemical Engineering | 6.5 | 60 | 2 | 80 | 298 | 63 | 2.55
Eosin | Coal | Acidic | Bello, O. S., Olusegun, O. A. and Njoku, V. O. |  | FLY ASH: AN ALTERNATIVE TO POWDERED ACTIVATED CARBON FOR THE REMOVAL OF EOSIN DYE FROM AQUEOUS SOLUTIONS | Bulletin of the Chemical Society of Ethiopia | 2 | 120 | 20 | 10 | 303 | 90 | 43.48
Direct red 81 | Activated carbon | Direct | Bhatt, P., Vyas, R. K., Pandit, P. and Sharma, M. | 2 | Adsorption of reactive blue and direct red dyes on Powdered Activated Carbon (PAC) - Equilibrium, kinetics and thermodynamic studies | Nature Environment and Pollution Technology | 7 | 180 | 0.3 | 50 | 298 | 93 | 34.01
Reactive blue 19 | Activated carbon | Reactive | Bhatt, P., Vyas, R. K., Pandit, P. and Sharma, M. | 1 | Adsorption of reactive blue and direct red dyes on Powdered Activated Carbon (PAC) - Equilibrium, kinetics and thermodynamic studies | Nature Environment and Pollution Technology | 2 | 180 | 0.2 | 50 | 343 | 86 | 52.08
Rhodamine B | Reduced Graphene Oxide | Basic | Bian, X. J., Lu, X. F., Xue, Y. P., Zhang, C. C., Kong, L. R. and Wang, C. |  | A facile one-pot hydrothermal method to produce SnS2/reduced graphene oxide with flake-on-sheet structures and their application in the removal of dyes from aqueous solution | Journal of Colloid and Interface Science |  | 480 | 2 | 20 | 293 |  | 94.07
Acid orange 8 | Activated carbon | Acidic | Boke, N., Godongwana, Z. G. and Petrik, L. F. | 1 | Synthesis of an ordered mesoporous carbon with graphitic characteristics and its application for dye adsorption | Journal of Porous Materials | 2 | 1440 | 0.2 | 100 | 298 | 57 | 222
Methylene blue | Activated carbon | Basic | Boke, N., Godongwana, Z. G. and Petrik, L. F. | 2 | Synthesis of an ordered mesoporous carbon with graphitic characteristics and its application for dye adsorption | Journal of Porous Materials | 12 | 1440 | 0.2 | 100 | 298 | 100 | 833
Rhodamine B | Activated carbon | Basic | Boke, N., Godongwana, Z. G. and Petrik, L. F. | 3 | Synthesis of an ordered mesoporous carbon with graphitic characteristics and its application for dye adsorption | Journal of Porous Materials | 4 | 1440 | 0.2 | 100 | 298 | 42 | 233
Lanasyn navy M-DNL | Granular activated carbon | Acidic | Cesuniene, R., Gefeniene, A., Kauspediene, D., Vaiciuniene, J. and Selskiene, A. |  | Kinetics of copper(II) and metal complex dye adsorption on activated carbon in the single and binary systems | Chemija | 5 | 30 | 4 | 100 | 283 |  | 10.46
Rhodamine B | Graphene Oxide | Basic | Chen, J. Y., Hao, Y. M., Liu, Y. and Gou, J. J. |  | Magnetic graphene oxides as highly effective adsorbents for rapid removal of a cationic dye rhodamine B from aqueous solutions | Rsc Advances | 7 | 10 | 1 | 300 | 338 | 100 | 714.3
Methylene blue | Activated carbon | Basic | Chen, Y., Zhai, S. R., Liu, N., Song, Y., An, Q. D. and Song, X. W. |  | Dye removal of activated carbons prepared from NaOH-pretreated rice husks by low-temperature solution-processed carbonization and H3PO4 activation | Bioresource Technology | 7 | 90 | 0.33 | 234 | 298 |  | 578
Methyl orange | Activated carbon | Acidic | Danish, M., Hashim, R., Ibrahim, M. N. M. and Sulaiman, O. |  | Characterization of Physically Activated Acacia mangium Wood-Based Carbon for the Removal of Methyl Orange Dye | Bioresources | 2 | 2880 | 2 | 100 |  |  | 7.54
Eriochrome black T | Activated carbon | Azo | de Luna, M. D. G., Flores, E. D., Genuino, D. A. D., Futalan, C. M. and Wan, M. W. |  | Adsorption of Eriochrome Black T (EBT) dye using activated carbon prepared from waste rice hulls-Optimization, isotherm and kinetic studies | Journal of the Taiwan Institute of Chemical Engineers | 2 | 30 | 2 | 95 | 298 | 93.14 | 160.36
Congo red | Activated carbon | Acidic | de Oliveira, L. C. A., da Silva, A. C., Machado, A. R. T., Diniz, R. and Pereira, M. C. | 2 | Catalytic growth of carbon nanofibers on Cr nanoparticles on a carbon substrate: adsorbents for organic dyes in water | Journal of Nanoparticle Research | 6 | 60 | 1 | 20 | 333 |  | 11.1
Methyl orange | Activated carbon | Acidic | de Oliveira, L. C. A., da Silva, A. C., Machado, A. R. T., Diniz, R. and Pereira, M. C. | 3 | Catalytic growth of carbon nanofibers on Cr nanoparticles on a carbon substrate: adsorbents for organic dyes in water | Journal of Nanoparticle Research | 6 | 60 | 1 | 20 |  |  | 8
Methylene blue | Activated carbon | Basic | de Oliveira, L. C. A., da Silva, A. C., Machado, A. R. T., Diniz, R. and Pereira, M. C. | 1 | Catalytic growth of carbon nanofibers on Cr nanoparticles on a carbon substrate: adsorbents for organic dyes in water | Journal of Nanoparticle Research | 6 | 60 | 1 | 20 | 298 |  | 14
Reactive blue 29 | Carbon nanotubes | Reactive | Dehghani, M. H., Naghizadeh, A., Rashidi, A. and Derakhshani, E. | 1 | Adsorption of reactive blue 29 dye from aqueous solution by multiwall carbon nanotubes | Desalination and Water Treatment | 2 | 50 | 0.2 | 30 | 293.3 |  | 55.7
Reactive blue 29 | Carbon nanotubes | Reactive | Dehghani, M. H., Naghizadeh, A., Rashidi, A. and Derakhshani, E. | 2 | Adsorption of reactive blue 29 dye from aqueous solution by multiwall carbon nanotubes | Desalination and Water Treatment | 2 | 50 | 0.2 | 30 | 293.3 |  | 35.6
Orange G | Graphene Oxide | Azo | Deng, J. H., Zhang, X. R., Zeng, G. M., Gong, J. L., Niu, Q. Y. and Liang, J. | 2 | Simultaneous removal of Cd(II) and ionic dyes from aqueous solution using magnetic graphene oxide nanocomposite as an adsorbent | Chemical Engineering Journal | 3 | 405 | 2 | 60 | 298 |  | 20.85
Methylene blue | Graphene Oxide | Basic | Deng, J. H., Zhang, X. R., Zeng, G. M., Gong, J. L., Niu, Q. Y. and Liang, J. | 1 | Simultaneous removal of Cd(II) and ionic dyes from aqueous solution using magnetic graphene oxide nanocomposite as an adsorbent | Chemical Engineering Journal | 10 | 405 | 1 | 90 | 298 |  | 64.23
Basic blue 9 | Activated carbon | Basic | Doke, K. M., Chavan, A., Nalawade, R. and Khan, E. M. |  | Kinetics and equilibrium Isotherm for adsorption of Basic Blue 9 Dye onto activated charcoal prepared from bhagar seed husk | Journal of Materials and Environmental Science | 7 | 100 | 2 | 100 | 323 | 80 | 666.7
Congo red | Activated carbon | Acidic | Dong, Y., Lin, H., Jin, Q., Li, L., Wang, D., Zhou, D. and Qu, F. | 4 | Synthesis of mesoporous carbon fibers with a high adsorption capacity for bulky dye molecules | Journal of Materials Chemistry A |  | 100 | 0.4 | 300 | 333 | 85 | 1067
Methyl orange | Activated carbon | Acidic | Dong, Y., Lin, H., Jin, Q., Li, L., Wang, D., Zhou, D. and Qu, F. | 2 | Synthesis of mesoporous carbon fibers with a high adsorption capacity for bulky dye molecules | Journal of Materials Chemistry A |  | 100 | 0.4 | 300 |  | 85 | 980
Rhodamine B | Activated carbon | Basic | Dong, Y., Lin, H., Jin, Q., Li, L., Wang, D., Zhou, D. and Qu, F. | 3 | Synthesis of mesoporous carbon fibers with a high adsorption capacity for bulky dye molecules | Journal of Materials Chemistry A |  | 100 | 0.4 | 300 | 298 | 85 | 470
Methylthionine chloride | Activated carbon | Basic | Dong, Y., Lin, H., Jin, Q., Li, L., Wang, D., Zhou, D. and Qu, F. | 1 | Synthesis of mesoporous carbon fibers with a high adsorption capacity for bulky dye molecules | Journal of Materials Chemistry A |  | 100 | 0.4 | 300 | 298 | 85 | 971
Methylene blue | Reduced Graphene Oxide | Basic | Dutta, S., Sarkar, S., Ray, C. and Pal, T. |  | Benzoin derived reduced graphene oxide (rGO) and its nanocomposite: application in dye removal and peroxidase-like activity | Rsc Advances |  | 15 | 0.28 | 32 | 298 |  | 338.65
Methylene blue | Graphene Oxide | Basic | Fan, L., Luo, C., Sun, M., Qiu, H. and Li, X. |  | Synthesis of magnetic B-cyclodextrin-chitosan/graphene oxide as nanoadsorbent and its application in dye adsorption and removal | Colloids and Surfaces B: Biointerfaces | 11 |  | 0.4 | 100 | 298 |  | 84.32
Direct black 38 | Activated carbon | Direct | Foletto, E. L., Weber, C. T., Paz, D. S., Mazutti, M. A., Meili, L., Bassaco, M. M. and Collazzo, G. C. |  | Adsorption of leather dye onto activated carbon prepared from bottle gourd: equilibrium, kinetic and mechanism studies | Water Science and Technology | 2.5 | 60 | 0.5 | 100 | 298 |  | 94.9
Naphthol blue black | Activated carbon | Azo | Gal?n, J., Rodr?guez, A., G?mez, J. M., Allen, S. J. and Walker, G. M. | 1 | Reactive dye adsorption onto a novel mesoporous carbon | Chemical Engineering Journal | 7 | 60 | 0.5 | 500 | 298 |  | 270
Reactive black 5 | Activated carbon | Reactive | Gal?n, J., Rodr?guez, A., G?mez, J. M., Allen, S. J. and Walker, G. M. | 2 | Reactive dye adsorption onto a novel mesoporous carbon | Chemical Engineering Journal | 7 | 60 | 0.5 | 500 | 318 |  | 270
Remazol brilliant blue R | Activated carbon | Reactive | Gal?n, J., Rodr?guez, A., G?mez, J. M., Allen, S. J. and Walker, G. M. | 3 | Reactive dye adsorption onto a novel mesoporous carbon | Chemical Engineering Journal | 7 | 60 | 0.5 | 500 | 303 |  | 280
Amaranth | Carbon nanotubes | Azo | Gao, H., Zhao, S., Cheng, X., Wang, X. and Zheng, L. | 3 | Removal of anionic azo dyes from aqueous solution using magnetic polymer multi-wall carbon nanotube nanocomposite as adsorbent | Chemical Engineering Journal | 2.5 | 360 | 0.1 | 100 |  |  | 63.29
Orange II | Carbon nanotubes | Azo | Gao, H., Zhao, S., Cheng, X., Wang, X. and Zheng, L. | 1 | Removal of anionic azo dyes from aqueous solution using magnetic polymer multi-wall carbon nanotube nanocomposite as adsorbent | Chemical Engineering Journal | 2.5 | 360 | 0.1 | 100 | 318 |  | 109.89
Sunset yellow | Carbon nanotubes | Azo | Gao, H., Zhao, S., Cheng, X., Wang, X. and Zheng, L. | 2 | Removal of anionic azo dyes from aqueous solution using magnetic polymer multi-wall carbon nanotube nanocomposite as adsorbent | Chemical Engineering Journal | 2.5 | 360 | 0.1 | 100 | 298 |  | 98.04
Acid blue 161 | Carbon nanotubes | Acidic | Geyikçi, F. |  | Adsorption of acid blue 161 (AB 161) dye from water by multi-walled carbon nanotubes | Fullerenes Nanotubes and Carbon Nanostructures | 3 | 60 | 0.1 | 50 | 303 | 91.68 | 1000
Disperse blue | Activated carbon | Disperse | Halbus, A. F., Athab, Z. H. and Hussein, F. H. |  | Adsorption of disperse blue dye on Iraqi date palm seeds activated carbon | International Journal of Chemical Sciences | 3 | 20 | 3 | 20 | 308 | 66.47 | 8.13
Violet 5R | Activated carbon | Azo | Hashemian, S., Salari, K., Salehifar, H. and Yazdi, Z. A. | 2 | Removal of Azo Dyes (Violet B and Violet 5R) from Aqueous Solution Using New Activated Carbon Developed from Orange Peel | Journal of Chemistry | 7 | 30 | 2 | 100 | 298 | 75 | 36.96
Violet B | Activated carbon | Azo | Hashemian, S., Salari, K., Salehifar, H. and Yazdi, Z. A. | 1 | Removal of Azo Dyes (Violet B and Violet 5R) from Aqueous Solution Using New Activated Carbon Developed from Orange Peel | Journal of Chemistry | 7 | 30 | 2 | 100 | 298 | 90 | 42.5
Methylene blue | Graphene Oxide | Basic | He, G. Y., Zhang, J. G., Zhang, Y., Chen, H. Q. and Wang, X. |  | Fast and Efficient Removal of Cationic Dye Using Graphite Oxide, Adsorption, and Kinetics Studies | Journal of Dispersion Science and Technology | 12 | 60 | 0.25 | 250 | 298 |  | 751.9
Methylene blue | Activated carbon | Basic | Ioannou, Z. and Simitzis, J. |  | Adsorption of methylene blue dye onto activated carbons based on agricultural by-products: equilibrium and kinetic studies | Water Science and Technology |  | 200 | 10 | 500 | 298 | 99 | 14.173
Methyl orange | Graphene | Acidic | Iqbal, M. Z. and Abdala, A. A. |  | Thermally reduced graphene: synthesis, characterization and dye removal applications | Rsc Advances | 3.6 | 60 | 0.05 | 5 | 298 | 98 | 89.3
Olive BGL | Activated carbon | Azo | Kant, R. |  | Adsorption of Dye Olive BGL Using Two Different Samples of Activated Carbon by Static Batch Method | Asian Journal of Chemistry | 3.32 |  | 0.01 | 100 | 303 |  | 175.439
Acid orange 8 | Activated carbon | Acidic | Konicki, W., Cendrowski, K., Chen, X. and Mijowska, E. | 1 | Application of hollow mesoporous carbon nanospheres as an high effective adsorbent for the fast removal of acid dyes from aqueous solutions | Chemical Engineering Journal | 3.3 | 90 | 0.03 | 20 | 313 |  | 454.6
Acid red 88 | Activated carbon | Acidic | Konicki, W., Cendrowski, K., Chen, X. and Mijowska, E. | 2 | Application of hollow mesoporous carbon nanospheres as an high effective adsorbent for the fast removal of acid dyes from aqueous solutions | Chemical Engineering Journal | 3.6 | 110 | 0.03 | 20 | 318 |  | 555.6
Methylene blue | Activated carbon | Basic | Li, Y., Du, Q., Liu, T., Peng, X., Wang, J., Sun, J., Wang, Y., Wu, S., Wang, Z., Xia, Y. and Xia, L. | 1 | Comparative study of methylene blue dye adsorption onto activated carbon, graphene oxide, and carbon nanotubes | Chemical Engineering Research and Design | 6 | 150 | 0.5 | 100 | 298 | 99.6 | 270.27
Methylene blue | Graphene Oxide | Basic | Li, Y., Du, Q., Liu, T., Peng, X., Wang, J., Sun, J., Wang, Y., Wu, S., Wang, Z., Xia, Y. and Xia, L. | 2 | Comparative study of methylene blue dye adsorption onto activated carbon, graphene oxide, and carbon nanotubes | Chemical Engineering Research and Design | 6 | 250 | 0.5 | 100 | 298 | 98.8 | 243.9
Methylene blue | Carbon nanotubes | Basic | Li, Y., Du, Q., Liu, T., Peng, X., Wang, J., Sun, J., Wang, Y., Wu, S., Wang, Z., Xia, Y. and Xia, L. | 3 | Comparative study of methylene blue dye adsorption onto activated carbon, graphene oxide, and carbon nanotubes | Chemical Engineering Research and Design | 6 | 150 | 0.5 | 100 | 298 | 82.7 | 188.68
Methylene blue | Activated carbon | Basic | Lin, L., Zhai, S. R., Xiao, Z. Y., Song, Y., An, Q. D. and Song, X. W. |  | Dye adsorption of mesoporous activated carbons produced from NaOH-pretreated rice husks | Bioresource Technology | 12 | 20 | 0.5 | 400 | 318 |  | 442.7
Direct black 38 | Activated carbon | Direct | Linhares, B., Weber, C. T., Foletto, E. L., Paz, D. S., Mazutti, M. A. and Collazzo, G. C. |  | Activated carbon prepared from yerba mate used as a novel adsorbent for removal of tannery dye from aqueous solution | Environmental Technology | 2.5 | 50 | 0.5 | 100 | 298 |  | 244.5
Rhodamine B | Activated carbon | Basic | Liu, F., Zhang, H., Zhu, L., Liao, Y., Nawaz, F., Meng, X. and Xiao, F. S. |  | High-temperature hydrothermal synthesis of magnetically active, ordered mesoporous resin and carbon monoliths with reusable adsorption for organic dye | Adsorption |  | 90 | 0.5 | 40 | 303 | 95 | 56.4
Congo red | Carbon nanotubes | Acidic | Madrakian, T., Afkhami, A., Jalal, N. R. and Ahmadi, M. | 1 | Kinetic and Thermodynamic Studies of the Adsorption of Several Anionic Dyes From Water Samples on Magnetite-Modified Multi-Walled Carbon Nanotubes | Separation Science and Technology | 5 | 45 | 0.4 | 20 | 333 | 98 | 317.71
Mordant blue 29 | Carbon nanotubes | Azo | Madrakian, T., Afkhami, A., Jalal, N. R. and Ahmadi, M. | 3 | Kinetic and Thermodynamic Studies of the Adsorption of Several Anionic Dyes From Water Samples on Magnetite-Modified Multi-Walled Carbon Nanotubes | Separation Science and Technology | 4 | 45 | 0.4 | 20 | 323 | 98 | 38.95
Methyl thymol blue | Carbon nanotubes | Basic | Madrakian, T., Afkhami, A., Jalal, N. R. and Ahmadi, M. | 4 | Kinetic and Thermodynamic Studies of the Adsorption of Several Anionic Dyes From Water Samples on Magnetite-Modified Multi-Walled Carbon Nanotubes | Separation Science and Technology | 4 | 45 | 0.4 | 20 | 298 | 98 | 121.17
Reactive blue 19 | Carbon nanotubes | Reactive | Madrakian, T., Afkhami, A., Jalal, N. R. and Ahmadi, M. | 2 | Kinetic and Thermodynamic Studies of the Adsorption of Several Anionic Dyes From Water Samples on Magnetite-Modified Multi-Walled Carbon Nanotubes | Separation Science and Technology | 4 | 45 | 0.4 | 20 | 333 | 98 | 86.96
Congo red | Activated carbon | Acidic | Madrakian, T., Afkhami, A., Mahmood-Kashani, H. and Ahmadi, M. | 1 | Adsorption of some cationic and anionic dyes on magnetite nanoparticles-modified activated carbon from aqueous solutions: equilibrium and kinetics study | Journal of the Iranian Chemical Society | 6 | 30 | 1.5 | 20 | 333 | 98 | 116.1
Janus green B | Activated carbon | Azo | Madrakian, T., Afkhami, A., Mahmood-Kashani, H. and Ahmadi, M. | 4 | Adsorption of some cationic and anionic dyes on magnetite nanoparticles-modified activated carbon from aqueous solutions: equilibrium and kinetics study | Journal of the Iranian Chemical Society | 6 | 30 | 1.5 | 20 | 298 | 98 | 612.9
Mordant blue 29 | Activated carbon | Azo | Madrakian, T., Afkhami, A., Mahmood-Kashani, H. and Ahmadi, M. | 6 | Adsorption of some cationic and anionic dyes on magnetite nanoparticles-modified activated carbon from aqueous solutions: equilibrium and kinetics study | Journal of the Iranian Chemical Society | 6 | 30 | 1.5 | 20 | 298 | 98 | 174.6
Methyl thymol blue | Activated carbon | Basic | Madrakian, T., Afkhami, A., Mahmood-Kashani, H. and Ahmadi, M. | 5 | Adsorption of some cationic and anionic dyes on magnetite nanoparticles-modified activated carbon from aqueous solutions: equilibrium and kinetics study | Journal of the Iranian Chemical Society | 6 | 30 | 1.5 | 20 | 298 | 98 | 213.4
Thionine | Activated carbon | Basic | Madrakian, T., Afkhami, A., Mahmood-Kashani, H. and Ahmadi, M. | 3 | Adsorption of some cationic and anionic dyes on magnetite nanoparticles-modified activated carbon from aqueous solutions: equilibrium and kinetics study | Journal of the Iranian Chemical Society | 6 | 30 | 1.5 | 20 | 298 | 98 | 343.8
Reactive blue 19 | Activated carbon | Reactive | Madrakian, T., Afkhami, A., Mahmood-Kashani, H. and Ahmadi, M. | 2 | Adsorption of some cationic and anionic dyes on magnetite nanoparticles-modified activated carbon from aqueous solutions: equilibrium and kinetics study | Journal of the Iranian Chemical Society | 6 | 30 | 1.5 | 20 | 293.3 | 98 | 104.6
Crystal violet | Graphene | Basic | Mondal, T., Bhowmick, A. K. and Krishnamoorti, R. |  | Synthesis and characterization of bi-functionalized graphene and expanded graphite using n-butyl lithium and their use for efficient water soluble dye adsorption | Journal of Materials Chemistry A | 7 | 300 | 0.1 | 4 | 298 | 83 | 38.63
Acid amido black 10B | Activated carbon | Azo | Nethaji, S., Sivasamy, A. and Mandal, A. B. | 2 | Adsorption isotherms, kinetics and mechanism for the adsorption of cationic and anionic dyes onto carbonaceous particles prepared from Juglans regia shell biomass | International Journal of Environmental Science and Technology | 2.3 | 30 | 3 | 100 | 303 | 90 | 4.37
Malachite green | Activated carbon | Basic | Nethaji, S., Sivasamy, A. and Mandal, A. B. | 1 | Adsorption isotherms, kinetics and mechanism for the adsorption of cationic and anionic dyes onto carbonaceous particles prepared from Juglans regia shell biomass | International Journal of Environmental Science and Technology | 6.87 | 30 | 3 | 100 | 313 | 100 | 29.74
Cibacron navy | Coal | Acidic | ?zbay, I., ?zdemir, U., ?zbay, B. and Veli, S. |  | Kinetic, thermodynamic, and equilibrium studies for adsorption of azo reactive dye onto a novel waste adsorbent: Charcoal ash | Desalination and Water Treatment | 2 | 90 | 0.8 | 40 | 323 | 99 | 178.57
Remazol yellow | Activated carbon | Reactive | Ozbay, N., Yargic, A. S., Yarbay-Sahin, R. Z. and Onal, E. |  | Full Factorial Experimental Design Analysis of Reactive Dye Removal by Carbon Adsorption | Journal of Chemistry | 2 | 60 | 8 | 100 | 301 | 82.12 | 11.77
Reactive blue | Activated carbon | Reactive | Palanisamy, P. N., Agalya, A. and Sivakumar, P. | 2 | Equilibrium uptake and sorption dynamics for the removal of reactive dyes from aqueous solution using activated carbon prepared from Euphorbia tirucalli L wood | Indian Journal of Chemical Technology | 1 | 100 | 0.5 | 100 | 303 | 88 | 196.07
Reactive red | Activated carbon | Reactive | Palanisamy, P. N., Agalya, A. and Sivakumar, P. | 1 | Equilibrium uptake and sorption dynamics for the removal of reactive dyes from aqueous solution using activated carbon prepared from Euphorbia tirucalli L wood | Indian Journal of Chemical Technology | 1 | 100 | 0.5 | 100 | 298 | 98 | 212.76
Direct blue 53 | Carbon nanotubes | Direct | Prola, L. D. T., Machado, F. M., Bergmann, C. P., de Souza, F. E., Gally, C. R., Lima, E. C., Adebayo, M. A., Dias, S. L. P. and Calvete, T. | 1 | Adsorption of Direct Blue 53 dye from aqueous solutions by multi-walled carbon nanotubes and activated carbon | Journal of Environmental Management | 2 | 180 | 0.6 | 100 | 333 | 99.87 | 409.4
Direct blue 53 | Activated carbon | Direct | Prola, L. D. T., Machado, F. M., Bergmann, C. P., de Souza, F. E., Gally, C. R., Lima, E. C., Adebayo, M. A., Dias, S. L. P. and Calvete, T. | 2 | Adsorption of Direct Blue 53 dye from aqueous solutions by multi-walled carbon nanotubes and activated carbon | Journal of Environmental Management | 2 | 240 | 0.6 | 100 | 333 | 97 | 135.2
Brilliant green | Activated carbon | Reactive | Rawat, V., Gautam, R. K., Kumar, M. and Chattopadhyaya, M. C. |  | Oplismenus frumentaceus (Jhangora) husk for activated carbon preparation and its use in adsorption of Brilliant Green dye from aqueous solution | Journal of the Indian Chemical Society | 7 | 90 | 4 | 70 | 298 |  | 20.83
Malachite green | Activated carbon | Basic | Reena, K., Goyal, M., Bhagat, M., Chaudhary, G. R. and Sharma, M. L. |  | Influence of carbon-oxygen surface groups on adsorptive removal of malachite green dye from water | Indian Journal of Chemical Technology | 6 | 160 | 5 | 500 | 323 | 94 | 74.6
Malachite green | Activated carbon | Basic | Salima, A., Benaouda, B., Noureddine, B. and Duclaux, L. | 1 | Application of Ulva lactuca and Systoceira stricta algae-based activated carbons to hazardous cationic dyes removal from industrial effluents | Water Research | 4 | 100 | 10 | 1000 | 323 | 99.9 | 172
Malachite green | Activated carbon | Basic | Salima, A., Benaouda, B., Noureddine, B. and Duclaux, L. | 2 | Application of Ulva lactuca and Systoceira stricta algae-based activated carbons to hazardous cationic dyes removal from industrial effluents | Water Research | 4 | 100 | 10 | 1000 | 318 | 99.9 | 400
Safranin O | Activated carbon | Basic | Salima, A., Benaouda, B., Noureddine, B. and Duclaux, L. | 3 | Application of Ulva lactuca and Systoceira stricta algae-based activated carbons to hazardous cationic dyes removal from industrial effluents | Water Research | 11 | 100 | 6 | 1000 | 298 | 99.9 | 526
Safranin O | Activated carbon | Basic | Salima, A., Benaouda, B., Noureddine, B. and Duclaux, L. | 4 | Application of Ulva lactuca and Systoceira stricta algae-based activated carbons to hazardous cationic dyes removal from industrial effluents | Water Research | 11 | 100 | 6 | 1000 | 298 | 99.9 | 385
Methylene blue | Carbon nanotubes | Basic | Shahryari, Z., Mohebbi, A., Goharrizi, A. S. and Forghani, A. A. |  | Application of artificial neural networks for formulation and modeling of dye adsorption onto multiwalled carbon nanotubes | Research on Chemical Intermediates | 6.7 | 120 | 0.08 | 10 | 293 | 99 | 109.89
Methyl green | Graphene Oxide | Basic | Sharma, P. and Das, M. R. |  | Removal of a Cationic Dye from Aqueous Solution Using Graphene Oxide Nanosheets: Investigation of Adsorption Parameters | Journal of Chemical and Engineering Data | 9 | 60 | 0.1 | 130 | 333 | 93 | 497.31
Malachite green | Carbon nanotubes | Basic | Shirmardi, M., Mahvi, A. H., Hashemzadeh, B., Naeimabadi, A., Hassani, G. and Niri, M. V. |  | The adsorption of malachite green (MG) as a cationic dye onto functionalized multi walled carbon nanotubes | Korean Journal of Chemical Engineering | 7 | 80 | 0.6 | 75 | 298 | 99.9 | 142.85
Acid red 18 | Carbon nanotubes | Acidic | Shirmardi, M., Mahvi, A. H., Mesdaghinia, A., Nasseri, S. and Nabizadeh, R. |  | Adsorption of acid red18 dye from aqueous solution using single-wall carbon nanotubes: kinetic and equilibrium | Desalination and Water Treatment | 3 | 100 | 0.2 | 25 | 308 | 98 | 166.667
Congo red | Activated carbon | Acidic | Singh, P., Raizada, P., Pathania, D., Sharma, G. and Sharma, P. |  | Microwave induced KOH activation of guava peel carbon as an adsorbent for congo red dye removal from aqueous phase | Indian Journal of Chemical Technology | 3 | 80 | 0.8 | 35 | 333 | 85 | 120.62
Janus green | Carbon nanotubes | Azo | Sobhanardakani, S., Zandipak, R. and Sahraei, R. |  | Removal of Janus Green dye from aqueous solutions using oxidized multi-walled carbon nanotubes | Toxicological and Environmental Chemistry | 5 | 60 | 1.6 | 10 | 310 | 97 | 56
Amaranth | Graphene Oxide | Azo | Sui, Z. Y., Cui, Y., Zhu, J. H. and Han, B. H. | 1 | Preparation of Three-Dimensional Graphene Oxide-Polyethylenimine Porous Materials as Dye and Gas Adsorbents | ACS Applied Materials and Interfaces |  | 180 | 0.5 | 50 | 298 |  | 800
Orange G | Graphene Oxide | Azo | Sui, Z. Y., Cui, Y., Zhu, J. H. and Han, B. H. | 2 | Preparation of Three-Dimensional Graphene Oxide-Polyethylenimine Porous Materials as Dye and Gas Adsorbents | ACS Applied Materials and Interfaces |  | 180 | 0.5 | 50 | 298 |  | 300
Rhodamine B | Graphene Oxide | Basic | Sui, Z. Y., Cui, Y., Zhu, J. H. and Han, B. H. | 3 | Preparation of Three-Dimensional Graphene Oxide-Polyethylenimine Porous Materials as Dye and Gas Adsorbents | ACS Applied Materials and Interfaces |  | 180 | 0.5 | 50 | 273 |  | 25
Arsenazo (III) | Activated carbon | Azo | Taghizadeh, F., Ghaedi, M., Kamali, K., Sharifpour, E., Sahraie, R. and Purkait, M. K. | 1 | Comparison of nickel and/or zinc selenide nanoparticle loaded on activated carbon as efficient adsorbents for kinetic and equilibrium study of removal of Arsenazo (III) dye | Powder Technology | 1 | 25 | 0.03 | 25 | 303 | 80 | 168
Arsenazo (III) | Activated carbon | Azo | Taghizadeh, F., Ghaedi, M., Kamali, K., Sharifpour, E., Sahraie, R. and Purkait, M. K. | 2 | Comparison of nickel and/or zinc selenide nanoparticle loaded on activated carbon as efficient adsorbents for kinetic and equilibrium study of removal of Arsenazo (III) dye | Powder Technology | 1 | 25 | 0.03 | 25 | 303 | 80 | 162.74
Reactive black 5 | Graphene Oxide | Reactive | Travlou, N. A., Kyzas, G. Z., Lazaridis, N. K. and Deliyanni, E. A. |  | Functionalization of Graphite Oxide with Magnetic Chitosan for the Preparation of a Nanocomposite Dye Adsorbent | Langmuir | 3 | 180 | 1 | 50 | 298 | 83 | 425
Reactive black 5 | Graphene Oxide | Reactive | Travlou, N. A., Kyzas, G. Z., Lazaridis, N. K. and Deliyanni, E. A. |  | Graphite oxide/chitosan composite for reactive dye removal | Chemical Engineering Journal | 2 | 1440 | 1 | 250 | 298 | 87 | 277
Acid blue 25 | Activated carbon | Acidic | Trevino-Cordero, H., Juarez-Aguilar, L. G., Mendoza-Castillo, D. I., Hernandez-Montoya, V., Bonilla-Petriciolet, A. and Montes-Moran, M. A. | 1 | Synthesis and adsorption properties of activated carbons from biomass of Prunus domestica and Jacaranda mimosifolia for the removal of heavy metals and dyes from water | Industrial Crops and Products | 6 | 1440 | 2 | 500 | 298 | 96 | 35.2
Acid blue 25 | Activated carbon | Acidic | Trevino-Cordero, H., Juarez-Aguilar, L. G., Mendoza-Castillo, D. I., Hernandez-Montoya, V., Bonilla-Petriciolet, A. and Montes-Moran, M. A. | 2 | Synthesis and adsorption properties of activated carbons from biomass of Prunus domestica and Jacaranda mimosifolia for the removal of heavy metals and dyes from water | Industrial Crops and Products | 6 | 1440 | 2 | 500 |  | 96 | 14.44
Methylene blue | Activated carbon | Basic | Trevino-Cordero, H., Juarez-Aguilar, L. G., Mendoza-Castillo, D. I., Hernandez-Montoya, V., Bonilla-Petriciolet, A. and Montes-Moran, M. A. | 3 | Synthesis and adsorption properties of activated carbons from biomass of Prunus domestica and Jacaranda mimosifolia for the removal of heavy metals and dyes from water | Industrial Crops and Products | 6 | 1440 | 2 | 500 | 293 | 96 | 24.48
Methylene blue | Activated carbon | Basic | Trevino-Cordero, H., Juarez-Aguilar, L. G., Mendoza-Castillo, D. I., Hernandez-Montoya, V., Bonilla-Petriciolet, A. and Montes-Moran, M. A. | 4 | Synthesis and adsorption properties of activated carbons from biomass of Prunus domestica and Jacaranda mimosifolia for the removal of heavy metals and dyes from water | Industrial Crops and Products | 6 | 1440 | 2 | 500 | 293 | 96 | 19.91
Basic blue 9 | Activated carbon | Basic | Tunali Akar, S., Balk, Y. Y., Tuna, O. and Akar, T. |  | Improved biosorption potential of Thuja orientalis cone powder for the biosorptive removal of Basic Blue 9 | Carbohydrate Polymers | 6.6 | 25 | 0.6 | 25 | 303 | 98 | 203.21
Disperse red 167 | Activated carbon | Disperse | Wang, L. |  | Removal of Disperse Red dye by bamboo-based activated carbon: Optimisation, kinetics and equilibrium | Environmental Science and Pollution Research | 1 | 924 | 12 | 50 | 299 | 90.23 | 36.54
Neutral red | Graphene | Basic | Wang, S., Wei, J., Lv, S. S., Guo, Z. Y. and Jiang, F. | 2 | Removal of Organic Dyes in Environmental Water onto Magnetic-Sulfonic Graphene Nanocomposite | Clean-Soil Air Water | 6 | 10 | 1 | 100 | 323 | 93 | 216.8
safranine T | Graphene | Basic | Wang, S., Wei, J., Lv, S. S., Guo, Z. Y. and Jiang, F. | 1 | Removal of Organic Dyes in Environmental Water onto Magnetic-Sulfonic Graphene Nanocomposite | Clean-Soil Air Water | 6 | 10 | 1 | 100 | 298 | 93 | 199.3
Victoria blue | Graphene | Basic | Wang, S., Wei, J., Lv, S. S., Guo, Z. Y. and Jiang, F. | 3 | Removal of Organic Dyes in Environmental Water onto Magnetic-Sulfonic Graphene Nanocomposite | Clean-Soil Air Water | 6 | 10 | 1 | 100 | 333 | 93 | 200.6
Pararosaniline | Graphene | Basic | Wu, Q., Feng, C., Wang, C. and Wang, Z. |  | A facile one-pot solvothermal method to produce superparamagnetic graphene-Fe3O4 nanocomposite and its application in the removal of dye from aqueous solution | Colloids and Surfaces B: Biointerfaces | 5 | 20 | 0.5 | 20 | 298 | 92 | 198.23
Rhodamine B | Graphene Oxide | Basic | Yu, Y., Murthy, B. N., Shapter, J. G., Constantopoulos, K. T., Voelcker, N. H. and Ellis, A. V. |  | Benzene carboxylic acid derivatized graphene oxide nanosheets on natural zeolites as effective adsorbents for cationic dye removal | Journal of Hazardous Materials | 3 | 60 | 1 | 5 | 298 |  | 67.56
Congo red | Carbon nanotubes | Acidic | Zhu, H. Y., Fu, Y. Q., Jiang, R., Yao, J., Liu, L., Chen, Y. W., Xiao, L. and Zeng, G. M. |  | Preparation, characterization and adsorption properties of chitosan modified magnetic graphitized multi-walled carbon nanotubes for highly effective removal of a carcinogenic dye from aqueous solution | Applied Surface Science | 6.3 | 100 | 1 | 50 | 333 | 94.58 | 262.9
Indigo carmine | Activated carbon | Vat | Aber, S. and Sheydaei, M. |  | Removal of COD from Industrial Effluent Containing Indigo Dye Using Adsorption Method by Activated Carbon Cloth: Optimization, Kinetic, and Isotherm Studies | Clean-Soil Air Water | 8.5 | 125 | 5.12 | 360 | 303 | 87.5 | 500
Methylene blue | Activated carbon | Basic | Ahmad, F., Daud, Wmaw, Ahmad, M. A. and Radzi, R. |  | Cocoa (Theobroma cacao) shell-based activated carbon by CO2 activation in removing of Cationic dye from aqueous solution: Kinetics and equilibrium studies | Chemical Engineering Research and Design | 6 | 15 | 6 | 50 | 303 | 84 | 212.77
Remazol brilliant yellow | Activated carbon | Reactive | Ahmad, M., Khan, M. A., Farooq, U. and Athar, M. |  | Carbonized green tea dredge, a potential adsorbent for removal of remazol brilliant yellow dye | Journal of Materials and Environmental Science | 9.5 | 420 | 4 | 20 | 298 | 94 | 40.65
Methyl orange | Activated carbon | Acidic | Anbia, M. and Ghaffari, A. | 1 | Modified nanoporous carbon material for anionic dye removal from aqueous solution | International Journal of Engineering, Transactions B: Applications | 3 | 120 | 0.4 | 50 | 298 | 75 | 80
Methyl red | Activated carbon | Basic | Anbia, M. and Ghaffari, A. | 2 | Modified nanoporous carbon material for anionic dye removal from aqueous solution | International Journal of Engineering, Transactions B: Applications | 3 | 120 | 0.4 | 50 | 333 | 75 | 75.18
Direct blue 71 | Activated carbon | Direct | Baseri, J. R., Palanisamy, P. N. and Sivakumar, P. |  | Comparative Studies of the Adsorption of Direct Dye on Activated Carbon and Conducting Polymer Composite | E-Journal of Chemistry | 2 | 90 | 0.5 | 50 | 298 | 73.53 | 196.08
Malachite green | Activated carbon | Basic | Bello, O. S. and Ahmad, M. A. |  | Coconut (Cocos nucifera) Shell Based Activated Carbon for the Removal of Malachite Green Dye from Aqueous Solutions | Separation Science and Technology | 8 | 120 | 2 | 100 | 318 | 96 | 214.63
Malachite green | Activated carbon | Basic | Bello, O. S., Ahmad, M. A. and Ahmad, N. |  | Adsorptive features of banana (Musa paradisiaca) stalk-based activated carbon for malachite green dye removal | Chemistry and Ecology | 8 | 120 | 2 | 100 | 318 | 98 | 141.76
Eosin | Activated carbon | Acidic | Bello, O. S., Fatona, T. A., Falaye, F. S., Osuolale, O. M. and Njoku, V. O. |  | Adsorption of Eosin Dye from Aqueous Solution Using Groundnut Hull-Based Activated Carbon: Kinetic, Equilibrium, and Thermodynamic Studies | Environmental Engineering Science | 2 | 360 | 2 | 30 | 303 | 98 | 68.97
Remazol brilliant violet-5R | Activated carbon | Reactive | Bello, O. S., Siang, T. T. and Ahmad, M. A. |  | Adsorption of Remazol Brilliant Violet-5R reactive dye from aqueous solution by cocoa pod husk-based activated carbon: kinetic, equilibrium and thermodynamic studies | Asia-Pacific Journal of Chemical Engineering | 3 | 300 | 5 | 100 | 298 | 100 | 76.92
Acid blue 25 | Activated carbon | Acidic | Chan, O. S., Cheung, W. H. and McKay, G. | 1 | Single and multicomponent acid dye adsorption equilibrium studies on tyre demineralised activated carbon | Chemical Engineering Journal | 5.6 |  | 1 | 830 |  |  | 9.79
Acid yellow 117 | Activated carbon | Acidic | Chan, O. S., Cheung, W. H. and McKay, G. | 2 | Single and multicomponent acid dye adsorption equilibrium studies on tyre demineralised activated carbon | Chemical Engineering Journal | 5.6 |  | 1 | 1700 | 298 |  | 5.76
Methyl orange | Activated carbon | Acidic | Dong, Y., Lin, H. and Qu, F. | 2 | Synthesis of ferromagnetic ordered mesoporous carbons for bulky dye molecules adsorption | Chemical Engineering Journal |  | 100 | 0.4 | 200 | 298 |  | 637
Gongo red | Activated carbon | Acidic | Dong, Y., Lin, H. and Qu, F. | 4 | Synthesis of ferromagnetic ordered mesoporous carbons for bulky dye molecules adsorption | Chemical Engineering Journal |  | 100 | 0.4 | 200 | 298 |  | 687
Rhodamine B | Activated carbon | Basic | Dong, Y., Lin, H. and Qu, F. | 3 | Synthesis of ferromagnetic ordered mesoporous carbons for bulky dye molecules adsorption | Chemical Engineering Journal |  | 100 | 0.4 | 200 | 298 |  | 400
Methylthionine chloride | Activated carbon | Basic | Dong, Y., Lin, H. and Qu, F. | 1 | Synthesis of ferromagnetic ordered mesoporous carbons for bulky dye molecules adsorption | Chemical Engineering Journal |  | 100 | 0.4 | 200 | 333 |  | 768
Methylene blue | Coal | Basic | Duan, X. H., Kannan, C. S., Qu, W. W., Wang, X., Peng, J. H., Zhang, L. B. and Xia, H. Y. |  | Thermal regeneration of spent coal-based activated carbon using carbon dioxide: process optimisation, Methylene Blue decolorisation isotherms and kinetics | Coloration Technology |  | 120 | 1 | 200 | 313 | 67 | 395.83
Methylene blue | Graphene | Basic | Fan, W., Gao, W., Zhang, C., Tjiu, W. W., Pan, J. S. and Liu, T. X. |  | Hybridization of graphene sheets and carbon-coated Fe3O4 nanoparticles as a synergistic adsorbent of organic dyes | Journal of Materials Chemistry |  | 20 | 1 | 50 | 314 | 97.8 | 73.26
Methylene blue | Carbon nanotubes | Basic | Farghali, A. A., Bahgat, M., El Rouby, W. M. A. and Khedr, M. H. |  | Decoration of MWCNTs with CoFe2O4 Nanoparticles for Methylene Blue Dye Adsorption | Journal of Solution Chemistry |  | 30 | 1 | 5 | 313 | 74 | 14.28
Reactive red 31 | Activated carbon | Reactive | Geethakarthi, A. and Phanikumar, B. R. |  | Characterization of tannery sludge activated carbon and its utilization in the removal of azo reactive dye | Environmental Science and Pollution Research | 2 | 240 | 1.5 | 40 | 298 | 85.11 | 39.37
Rhodamine B | Reduced Graphene Oxide | Basic | Geng, Z., Lin, Y., Yu, X., Shen, Q., Ma, L., Li, Z., Pan, N. and Wang, X. |  | Highly efficient dye adsorption and removal: A functional hybrid of reduced graphene oxide-Fe 3O 4 nanoparticles as an easily regenerative adsorbent | Journal of Materials Chemistry | 7.55 | 240 | 0.5 | 700 | 313 |  | 40.01
Sunset yellow | Activated carbon | Azo | Ghaedi, M., Hekmati Jah, A., Khodadoust, S., Sahraei, R., Daneshfar, A., Mihandoost, A. and Purkait, M. K. |  | Cadmium telluride nanoparticles loaded on activated carbon as adsorbent for removal of sunset yellow | Spectrochim Acta A Mol Biomol Spectrosc | 1 | 28 | 0.4 | 25 | 298 | 97 | 181.81
Acid red 14 | Activated carbon | Acidic | Haji, A. and Mahmoodi, N. M. | 1 | Soy meal hull activated carbon: preparation, characterization and dye adsorption properties | Desalination and Water Treatment | 2 | 20 | 2.8 | 50 | 298 | 90 | 17.007
Acid red 18 | Activated carbon | Acidic | Haji, A. and Mahmoodi, N. M. | 2 | Soy meal hull activated carbon: preparation, characterization and dye adsorption properties | Desalination and Water Treatment | 2 | 20 | 2.8 | 50 | 298 | 76 | 13.624
Acid blue 92 | Activated carbon | Acidic | Hayati, B. and Mahmoodi, N. M. | 2 | Modification of activated carbon by the alkaline treatment to remove the dyes from wastewater: mechanism, isotherm and kinetic | Desalination and Water Treatment | 2 | 30 | 1.2 | 50 | 323 | 70 | 11.77
Acid red 14 | Activated carbon | Acidic | Hayati, B. and Mahmoodi, N. M. | 1 | Modification of activated carbon by the alkaline treatment to remove the dyes from wastewater: mechanism, isotherm and kinetic | Desalination and Water Treatment | 2 | 30 | 1.2 | 50 |  | 70 | 9.17
Reactive red 2 | Activated carbon | Reactive | He, C. and Hu, X. J. |  | Functionalized ordered mesoporous carbon for the adsorption of reactive dyes | Adsorption-Journal of the International Adsorption Society | 3 | 960 | 1 | 2100 | 298 | 95 | 548
Methylene blue | Activated carbon | Basic | Hejazifar, M. and Azizian, S. | 1 | Adsorption of Cationic and Anionic Dyes onto the Activated Carbon Prepared from Grapevine Rhytidome | Journal of Dispersion Science and Technology | 4 | 180 | 0.4 | 5 | 298 | 92 | 184.6
Methyl orange | Activated carbon | Acidic | Hejazifar, M. and Azizian, S. | 2 | Adsorption of Cationic and Anionic Dyes onto the Activated Carbon Prepared from Grapevine Rhytidome | Journal of Dispersion Science and Technology | 4 | 180 | 0.4 | 10 | 298 | 92 | 172.5
Bromophenol blue | Activated carbon | Acidic | Hejazifar, M. and Azizian, S. | 3 | Adsorption of Cationic and Anionic Dyes onto the Activated Carbon Prepared from Grapevine Rhytidome | Journal of Dispersion Science and Technology | 4 | 180 | 0.4 | 10 | 303 | 92 | 133.7
Methylene blue | Activated carbon | Basic | Hosseini, S., Choong, T. S. Y. and Hamid, M. |  | Adsorption of a cationic dye from aqueous solution on mesoporous carbon-based honeycomb monolith | Desalination and Water Treatment | 10 | 3200 | 2.8 | 100 | 333 |  | 121.3
Orange G | Activated carbon | Azo | Kaveh, A., Behdad, G. A. and Amirhossein, H. A. K. |  | Equilibrium and Kinetic Adsorption Study of the Removal of Orange-G Dye Using Carbon Mesoporous Material | Journal of Inorganic Materials | 2 | 60 | 2 | 1000 | 298 | 86 | 188.9
Direct red 23 | Carbon nanotubes | Direct | Konicki, W., Pelech, I., Mijowska, E. and Jasinska, I. |  | Adsorption of anionic dye Direct Red 23 onto magnetic multi-walled carbon nanotubes-Fe3C nanocomposite: Kinetics, equilibrium and thermodynamics | Chemical Engineering Journal | 4 | 200 | 0.2 | 20 | 298 |  | 172.4
Acid orange 7 | Activated carbon | Acidic | Liao, P., Ismael, Z. M., Zhang, W. B., Yuan, S. H., Tong, M., Wang, K. and Bao, J. G. | 2 | Adsorption of dyes from aqueous solutions by microwave modified bamboo charcoal | Chemical Engineering Journal | 3 | 420 | 2.5 | 50 | 293 |  | 9.28
Methylene blue | Activated carbon | Basic | Liao, P., Ismael, Z. M., Zhang, W. B., Yuan, S. H., Tong, M., Wang, K. and Bao, J. G. | 1 | Adsorption of dyes from aqueous solutions by microwave modified bamboo charcoal | Chemical Engineering Journal | 5 | 420 | 2.5 | 50 | 298 |  | 17.32
Methylene blue | Graphene Oxide | Basic | Liu, F., Chung, S., Oh, G. and Seo, T. S. | 1 | Three-Dimensional Graphene Oxide Nanostructure for Fast and Efficient Water-Soluble Dye Removal | ACS Applied Materials and Interfaces | 10 | 20 | 2 | 380 | 298 | 99.1 | 397
Methyl violet | Graphene Oxide | Basic | Liu, F., Chung, S., Oh, G. and Seo, T. S. | 2 | Three-Dimensional Graphene Oxide Nanostructure for Fast and Efficient Water-Soluble Dye Removal | ACS Applied Materials and Interfaces | 10 | 20 | 2 | 490 | 323 | 98.8 | 467
Reactive blue 4 | Carbon nanotubes | Reactive | Machado, F. M., Bergmann, C. P., Lima, E. C., Royer, B., de Souza, F. E., Jauris, I. M., Calvete, T. and Fagan, S. B. | 1 | Adsorption of Reactive Blue 4 dye from water solutions by carbon nanotubes: experiment and theory | Physical Chemistry Chemical Physics | 2 | 240 | 1.5 | 1000 | 298 | 99.89 | 502.5
Reactive blue 4 | Carbon nanotubes | Reactive | Machado, F. M., Bergmann, C. P., Lima, E. C., Royer, B., de Souza, F. E., Jauris, I. M., Calvete, T. and Fagan, S. B. | 2 | Adsorption of Reactive Blue 4 dye from water solutions by carbon nanotubes: experiment and theory | Physical Chemistry Chemical Physics | 2 | 240 | 1.5 | 1000 | 298 | 99.98 | 567.7
Reactive black 5 | Activated carbon | Reactive | Mahvi, A. H., Heibati, B., Yari, A. R. and Vaezi, N. |  | Efficiency of Reactive Black 5 dye removals and determination of isotherm models in aqueous solution by use of activated carbon made of walnut wood | Research Journal of Chemistry and Environment | 3 | 400 | 1.6 | 50 | 310 | 80 | 14.08
Methylene blue | Reduced Graphene Oxide | Basic | Nguyen-Phan, T. D., Shin, E. W., Pham, V. H., Kweon, H., Kim, S., Kim, E. J. and Chung, J. S. |  | Mesoporous titanosilicate/reduced graphene oxide composites: layered structure, high surface-to-volume ratio, doping effect and application in dye removal from water | Journal of Materials Chemistry | 7 | 50 | 0.5 | 10 | 308 | 97.7 | 94.52
Rhodamine B | Activated carbon | Basic | Panneerselvam, P., Morad, N., Tan, K. A. and Mathiyarasi, R. |  | Removal of Rhodamine B Dye Using Activated Carbon Prepared from Palm Kernel Shell and Coated with Iron Oxide Nanoparticles | Separation Science and Technology | 5 | 60 | 6 | 200 | 313 | 93 | 625
Acid Blue 193 | Activated carbon | Acidic | Purai, A. and Rattan, V. K. | 4 | Biosorption of Leather Dye (Acid Blue 193) from Aqueous Solution using Ash Prepared from Cow Dung, Mango Stone, Parthenium Leaves and Activated Carbon | Indian Chemical Engineer | 8.66 | 60 |  | 100 | 328 |  | 4.82
Fast green | Activated carbon | Basic | Ramalakshmi, S., Muthuchelian, K. and Swaminathan, K. | 1 | Comparative studies on removal of fast green dye from aqueous solutions by activated carbon prepared from Gloriosa superba waste and Alternaria raphani fungal biomass | Journal of Environmental Science and Technology | 3 | 120 | 6 | 50 | 298 | 98 | 51.02
Fast green | Activated carbon | Basic | Ramalakshmi, S., Muthuchelian, K. and Swaminathan, K. | 2 | Comparative studies on removal of fast green dye from aqueous solutions by activated carbon prepared from Gloriosa superba waste and Alternaria raphani fungal biomass | Journal of Environmental Science and Technology | 2 | 60 | 10 | 50 | 298 | 95.4 | 35.59
Congo red | Coal | Acidic | Rehman, R., Abbas, A., Murtaza, S., Mahmud, T., Waheed Uz, Zaman, Salman, M. and Shafique, U. | 1 | Comparative Removal of Congo Red Dye from Water by Adsorption on Grewia asiatica Leaves, Raphanus sativus Peels and Activated Charcoal | Journal of the Chemical Society of Pakistan | 7 | 30 | 0.5 | 35 | 333 | 88.08 | 394.5
Congo red | Coal | Acidic | Rehman, R., Abbas, A., Murtaza, S., Mahmud, T., Waheed Uz, Zaman, Salman, M. and Shafique, U. | 2 | Comparative Removal of Congo Red Dye from Water by Adsorption on Grewia asiatica Leaves, Raphanus sativus Peels and Activated Charcoal | Journal of the Chemical Society of Pakistan | 3 | 20 | 2 | 35 | 333 | 68.15 | 48.1
Congo red | Coal | Acidic | Rehman, R., Abbas, A., Murtaza, S., Mahmud, T., Waheed Uz, Zaman, Salman, M. and Shafique, U. | 3 | Comparative Removal of Congo Red Dye from Water by Adsorption on Grewia asiatica Leaves, Raphanus sativus Peels and Activated Charcoal | Journal of the Chemical Society of Pakistan | 2 | 40 | 1 | 35 | 333 | 94.17 | 647.5
Chromotrope 2R | Activated carbon | Azo | Ribeiro, R. S., Fathy, N. A., Attia, A. A., Silva, A. M. T., Faria, J. L. and Gomes, H. T. | 2 | Activated carbon xerogels for the removal of the anionic azo dyes Orange II and Chromotrope 2R by adsorption and catalytic wet peroxide oxidation | Chemical Engineering Journal | 3 | 150 | 0.1 | 100 | 308 |  | 424.6
Orange II | Activated carbon | Azo | Ribeiro, R. S., Fathy, N. A., Attia, A. A., Silva, A. M. T., Faria, J. L. and Gomes, H. T. | 1 | Activated carbon xerogels for the removal of the anionic azo dyes Orange II and Chromotrope 2R by adsorption and catalytic wet peroxide oxidation | Chemical Engineering Journal | 3 | 150 | 0.1 | 100 | 318 |  | 499.1
Acid red 18 | Carbon nanotubes | Acidic | Shirmardi, M., Mesdaghinia, A., Mahvi, A. H., Nasseri, S. and Nabizadeh, R. |  | Kinetics and Equilibrium Studies on Adsorption of Acid Red 18 (Azo-Dye) Using Multiwall Carbon Nanotubes (MWCNTs) from Aqueous Solution | E-Journal of Chemistry | 3 | 120 | 0.4 | 100 | 303 | 98.71 | 166.67
Methyl violet 2B | Activated carbon | Basic | Song, X., Wang, Y., Wang, K. and Xu, R. | 2 | Low-cost carbon nanospheres for efficient removal of organic dyes from aqueous solutions | Industrial and Engineering Chemistry Research | 4.2 | 5 | 0.4 | 80 | 333 | 100 | 395
Methylene blue | Activated carbon | Basic | Song, X., Wang, Y., Wang, K. and Xu, R. | 1 | Low-cost carbon nanospheres for efficient removal of organic dyes from aqueous solutions | Industrial and Engineering Chemistry Research | 4.9 | 5 | 0.4 | 94 | 318 | 100 | 682
Malachite green | Activated carbon | Basic | Song, X., Wang, Y., Wang, K. and Xu, R. | 3 | Low-cost carbon nanospheres for efficient removal of organic dyes from aqueous solutions | Industrial and Engineering Chemistry Research | 3.6 | 5 | 0.4 | 94 | 318 | 100 | 310
Methyl orange | Carbon nanotubes | Acidic | Sui, K., Li, Y., Liu, R., Zhang, Y., Zhao, X., Liang, H. and Xia, Y. | 2 | Biocomposite fiber of calcium alginate/multi-walled carbon nanotubes with enhanced adsorption properties for ionic dyes | Carbohydrate Polymers | 2 | 60 | 0.8 | 100 | 303 | 80.2 | 10.7
Methylene blue | Carbon nanotubes | Basic | Sui, K., Li, Y., Liu, R., Zhang, Y., Zhao, X., Liang, H. and Xia, Y. | 1 | Biocomposite fiber of calcium alginate/multi-walled carbon nanotubes with enhanced adsorption properties for ionic dyes | Carbohydrate Polymers | 4 | 60 | 0.8 | 100 | 318 | 79.7 | 103
Methyl orange | Activated carbon | Acidic | Teng, M., Qiao, J., Li, F. and Bera, P. K. | 2 | Electrospun mesoporous carbon nanofibers produced from phenolic resin and their use in the adsorption of large dye molecules | Carbon | 3 | 20 | 1 | 100 | 298 | 93 | 558
Acid red 1 | Activated carbon | Acidic | Teng, M., Qiao, J., Li, F. and Bera, P. K. | 3 | Electrospun mesoporous carbon nanofibers produced from phenolic resin and their use in the adsorption of large dye molecules | Carbon | 3 | 20 | 1 | 100 | 298 | 86 | 493
Methyl thionine chloride | Activated carbon | Basic | Teng, M., Qiao, J., Li, F. and Bera, P. K. | 1 | Electrospun mesoporous carbon nanofibers produced from phenolic resin and their use in the adsorption of large dye molecules | Carbon | 3 | 20 | 1 | 100 | 298 | 96 | 567
Acid red 18 | Activated carbon | Acidic | Vargas, A. M. M., Cazetta, A. L., Martins, A. C., Moraes, J. C. G., Garcia, E. E., Gauze, G. F., Costa, W. F. and Almeida, V. C. | 3 | Kinetic and equilibrium studies: Adsorption of food dyes Acid Yellow 6, Acid Yellow 23, and Acid Red 18 on activated carbon from flamboyant pods | Chemical Engineering Journal | 2 | 150 | 1 | 1000 | 348 | 98.97 | 551.799
Acid yellow 23 | Activated carbon | Acidic | Vargas, A. M. M., Cazetta, A. L., Martins, A. C., Moraes, J. C. G., Garcia, E. E., Gauze, G. F., Costa, W. F. and Almeida, V. C. | 2 | Kinetic and equilibrium studies: Adsorption of food dyes Acid Yellow 6, Acid Yellow 23, and Acid Red 18 on activated carbon from flamboyant pods | Chemical Engineering Journal | 2 | 150 | 1 | 1000 | 298 | 99.87 | 643.041
Acid yellow 6 | Activated carbon | Acidic | Vargas, A. M. M., Cazetta, A. L., Martins, A. C., Moraes, J. C. G., Garcia, E. E., Gauze, G. F., Costa, W. F. and Almeida, V. C. | 1 | Kinetic and equilibrium studies: Adsorption of food dyes Acid Yellow 6, Acid Yellow 23, and Acid Red 18 on activated carbon from flamboyant pods | Chemical Engineering Journal | 2 | 150 | 1 | 1000 | 303 | 99.88 | 673.687
Disperse red 167 | Activated carbon | Disperse | Wang, L. |  | Application of activated carbon derived from 'waste' bamboo culms for the adsorption of azo disperse dye: Kinetic, equilibrium and thermodynamic studies | Journal of Environmental Management | 1 | 1560 | 5 | 15 | 299 | 91 | 2.504
Acid red 183 | Carbon nanotubes | Acidic | Wang, S., Ng, C. W., Wang, W., Li, Q. and Li, L. | 2 | A comparative study on the adsorption of acid and reactive dyes on multiwall carbon nanotubes in single and binary dye systems | Journal of Chemical and Engineering Data | 6 | 40 | 0.2 | 100 | 296 |  | 45
Reactive blue 4 | Carbon nanotubes | Reactive | Wang, S., Ng, C. W., Wang, W., Li, Q. and Li, L. | 1 | A comparative study on the adsorption of acid and reactive dyes on multiwall carbon nanotubes in single and binary dye systems | Journal of Chemical and Engineering Data | 6 | 40 | 0.2 | 100 | 318 |  | 69
Acid red 183 | Carbon nanotubes | Acidic | Wang, S. B., Ng, C. W., Wang, W. T., Li, Q. and Hao, Z. P. | 2 | Synergistic and competitive adsorption of organic dyes on multiwalled carbon nanotubes | Chemical Engineering Journal | 6 | 30 | 0.2 | 10 | 313 |  | 45.2
Methylene blue | Carbon nanotubes | Basic | Wang, S. B., Ng, C. W., Wang, W. T., Li, Q. and Hao, Z. P. | 1 | Synergistic and competitive adsorption of organic dyes on multiwalled carbon nanotubes | Chemical Engineering Journal | 6 | 30 | 0.2 | 10 | 298 |  | 59.7
Methylene blue | Graphene Oxide | Basic | Xie, G. Q., Xi, P. X., Liu, H. Y., Chen, F. J., Huang, L., Shi, Y. J., Hou, F. P., Zeng, Z. Z., Shao, C. W. and Wang, J. | 1 | A facile chemical method to produce superparamagnetic graphene oxide-Fe3O4 hybrid composite and its application in the removal of dyes from aqueous solution | Journal of Materials Chemistry | 6 | 30 | 1 | 20 | 323 |  | 167.2
Neutral red | Graphene Oxide | Basic | Xie, G. Q., Xi, P. X., Liu, H. Y., Chen, F. J., Huang, L., Shi, Y. J., Hou, F. P., Zeng, Z. Z., Shao, C. W. and Wang, J. | 2 | A facile chemical method to produce superparamagnetic graphene oxide-Fe3O4 hybrid composite and its application in the removal of dyes from aqueous solution | Journal of Materials Chemistry | 6 | 90 | 1 | 20 | 323 |  | 171.3
Methylene blue | Carbon nanotubes | Basic | Yan, L., Chang, P. R., Zheng, P. W. and Ma, X. F. | 2 | Characterization of magnetic guar gum-grafted carbon nanotubes and the adsorption of the dyes | Carbohydrate Polymers |  | 20 | 1 | 28.9 | 298 |  | 90.1
Neutral red | Carbon nanotubes | Basic | Yan, L., Chang, P. R., Zheng, P. W. and Ma, X. F. | 1 | Characterization of magnetic guar gum-grafted carbon nanotubes and the adsorption of the dyes | Carbohydrate Polymers |  | 120 | 1 | 37.4 | 298 |  | 57.87
Methylene blue | Activated carbon | Basic | Yang, S. T., Luo, J., Liu, J. H., Zhou, Q., Wan, J., Ma, C., Liao, R., Wang, H. and Liu, Y. |  | Carbon nanoparticles for cationic dye (Methylene Blue) removal from aqueous solution | Nanoscience and Nanotechnology Letters | 6 | 1440 | 0.63 | 50 | 298 | 99.9 | 473.9
Congo red | Carbon nanotubes | Acidic | Yu, F., Chen, J., Yang, M., Zhou, L., Jin, L., Su, C., Li, F., Chen, L., Yuan, Z., Yu, L. and Ma, J. | 4 | A facile one-pot method for synthesis of low-cost magnetic carbon nanotubes and their applications for dye removal | New Journal of Chemistry | 7 | 15 | 0.5 | 100 | 333 |  | 67.57
Methylene blue | Carbon nanotubes | Basic | Yu, F., Chen, J., Yang, M., Zhou, L., Jin, L., Su, C., Li, F., Chen, L., Yuan, Z., Yu, L. and Ma, J. | 2 | A facile one-pot method for synthesis of low-cost magnetic carbon nanotubes and their applications for dye removal | New Journal of Chemistry | 7 | 15 | 0.5 | 100 | 298 |  | 101.63
Rhodamine B | Carbon nanotubes | Basic | Yu, F., Chen, J., Yang, M., Zhou, L., Jin, L., Su, C., Li, F., Chen, L., Yuan, Z., Yu, L. and Ma, J. | 5 | A facile one-pot method for synthesis of low-cost magnetic carbon nanotubes and their applications for dye removal | New Journal of Chemistry | 7 | 15 | 0.5 | 100 | 313 |  | 46.08
Malachite green | Carbon nanotubes | Basic | Yu, F., Chen, J., Yang, M., Zhou, L., Jin, L., Su, C., Li, F., Chen, L., Yuan, Z., Yu, L. and Ma, J. | 3 | A facile one-pot method for synthesis of low-cost magnetic carbon nanotubes and their applications for dye removal | New Journal of Chemistry | 7 | 15 | 0.5 | 100 | 310 |  | 94.34
Neutral red | Carbon nanotubes | Basic | Yu, F., Chen, J., Yang, M., Zhou, L., Jin, L., Su, C., Li, F., Chen, L., Yuan, Z., Yu, L. and Ma, J. | 1 | A facile one-pot method for synthesis of low-cost magnetic carbon nanotubes and their applications for dye removal | New Journal of Chemistry | 7 | 15 | 0.5 | 100 | 298 |  | 107.53
Malachite green | Activated carbon | Basic | Ahmad, M. A. and Alrozi, R. |  | Removal of malachite green dye from aqueous solution using rambutan peel-based activated carbon: Equilibrium, kinetic and thermodynamic studies | Chemical Engineering Journal | 8 | 1440 | 1 | 100 | 308 | 92 | 418.6
Remazol brilliant orange 3R | Activated carbon | Reactive | Ahmad, M. A. and Rahman, N. K. |  | Equilibrium, kinetics and thermodynamic of Remazol Brilliant Orange 3R dye adsorption on coffee husk-based activated carbon | Chemical Engineering Journal | 4 | 300 | 2 | 200 | 300 |  | 76.57
Crystal violet | Activated carbon | Basic | Algidsawi, A. J. K. | 2 | A study of ability of adsorption of some dyes on activated carbon from date's stones | Australian Journal of Basic and Applied Sciences | 7 | 30 | 2.5 | 12 | 298 | 86 | 7.1
Fast green | Activated carbon | Basic | Algidsawi, A. J. K. | 1 | A study of ability of adsorption of some dyes on activated carbon from date's stones | Australian Journal of Basic and Applied Sciences | 7 | 30 | 5 | 12 | 303 | 86 | 3.1
Malachite green | Activated carbon | Basic | Anbia, M. and Ghaffari, A. |  | Removal of Malachite Green from Dye Wastewater Using Mesoporous Carbon Adsorbent | Journal of the Iranian Chemical Society | 10 | 30 | 0.2 | 50 | 298 | 99 | 476.1
Orange G | Activated carbon | Azo | Arulkumar, M., Sathishkumar, P. and Palvannan, T. |  | Optimization of Orange G dye adsorption by activated carbon of Thespesia populnea pods using response surface methodology | Journal of Hazardous Materials |  | 241.8 | 2.16 | 17.6 | 298 | 99.99 | 9.129
Acid blue 29 | Activated carbon | Acidic | Auta, M. and Hameed, B. H. | 2 | Optimized waste tea activated carbon for adsorption of Methylene Blue and Acid Blue 29 dyes using response surface methodology | Chemical Engineering Journal | 2 | 100 | 1 | 200 | 330 | 99.66 | 453.12
Methylene blue | Activated carbon | Basic | Auta, M. and Hameed, B. H. | 1 | Optimized waste tea activated carbon for adsorption of Methylene Blue and Acid Blue 29 dyes using response surface methodology | Chemical Engineering Journal | 12 | 70 | 1 | 200 | 298 | 99.72 | 554.3
Acid blue 25 | Activated carbon | Acidic | Auta, M. and Hameed, B. H. |  | Preparation of waste tea activated carbon using potassium acetate as an activating agent for adsorption of Acid Blue 25 dye | Chemical Engineering Journal | 2 | 50 | 0.8 | 150 |  | 98.2 | 203.34
Malachite green | Activated carbon | Basic | Baskaran, K., Venkatraman, B. R., Hema, M. and Arivoli, S. |  | Adsorption kinetics and thermodynamics of malachite green dye onto Calatropis gigantis bark carbon | Journal of Industrial Pollution Control | 6 | 40 | 2 | 20 | 298 | 80 | 9.737
Malachite green | Activated carbon | Basic | Baskaran, P. K., Venkatraman, B. R. and Arivoli, S. |  | Adsorption of Malachite Green Dye by Acid Activated Carbon - Kinetic, Thermodynamic and Equilibrium Studies | E-Journal of Chemistry | 9 | 60 | 5 | 30 | 318 | 81.99 | 49.197
Remazol brilliant blue reactive | Activated carbon | Reactive | Bello, O. S. and Ahmad, M. A. |  | Response Surface Modeling and Optimization of Remazol Brilliant Blue Reactive Dye Removal Using Periwinkle Shell-Based Activated Carbon | Separation Science and Technology | 3 | 120 | 2 | 50 | 298 | 82.76 | 312.64
Methylene blue | Graphene Oxide | Basic | Bradder, P., Ling, S. K., Wang, S. B. and Liu, S. M. | 1 | Dye Adsorption on Layered Graphite Oxide | Journal of Chemical and Engineering Data |  | 40 | 1.25 | 100 | 298 |  | 351
Malachite green | Graphene Oxide | Basic | Bradder, P., Ling, S. K., Wang, S. B. and Liu, S. M. | 2 | Dye Adsorption on Layered Graphite Oxide | Journal of Chemical and Engineering Data |  | 60 | 1.25 | 100 | 298 |  | 248
Methyl orange | Carbon nanotubes | Acidic | Chang, P. R., Zheng, P. W., Liu, B. X., Anderson, D. P., Yu, J. G. and Ma, X. F. | 1 | Characterization of magnetic soluble starch-functionalized carbon nanotubes and its application for the adsorption of the dyes | Journal of Hazardous Materials |  | 10 | 0.5 | 327.3 | 298 |  | 135.6
Methylene blue | Carbon nanotubes | Basic | Chang, P. R., Zheng, P. W., Liu, B. X., Anderson, D. P., Yu, J. G. and Ma, X. F. | 2 | Characterization of magnetic soluble starch-functionalized carbon nanotubes and its application for the adsorption of the dyes | Journal of Hazardous Materials |  | 10 | 0.5 | 373.9 | 323 |  | 93.7
Remazol brilliant blue R | Activated carbon | Reactive | Chaudhuri, M., Elmolla, E. S. and Othman, R. B. | 2 | Adsorption of reactive dyes Remazol Red F-3B and Remazol Blue from aqueous solution by coconut coir activated carbon | Nature Environment and Pollution Technology | 3 | 120 | 8 | 20 | 303 | 93 | 12.19
Remazol red F-3B | Activated carbon | Reactive | Chaudhuri, M., Elmolla, E. S. and Othman, R. B. | 1 | Adsorption of reactive dyes Remazol Red F-3B and Remazol Blue from aqueous solution by coconut coir activated carbon | Nature Environment and Pollution Technology | 3 | 120 | 8 | 20 | 298 | 81 | 2.01
Basic green 4 | Activated carbon | Basic | Chowdhury, S., Chakraborty, S. and Saha, P. |  | Biosorption of Basic Green 4 from aqueous solution by Ananas comosus (pineapple) leaf powder | Colloids and Surfaces B: Biointerfaces | 9 | 150 | 5 | 50 |  | 98 | 54.64
Fuchsine | Activated carbon | Acidic | Cotoruelo, L. M., Marques, M. D., Rodriguez-Mirasol, J., Rodriguez, J. J. and Cordero, T. | 1 | Cationic dyes removal by multilayer adsorption on activated carbons from lignin | Journal of Porous Materials |  | 10 | 0.1 | 100 | 298 | 57 | 3.64
Malachite green | Activated carbon | Basic | Cotoruelo, L. M., Marques, M. D., Rodriguez-Mirasol, J., Rodriguez, J. J. and Cordero, T. | 2 | Cationic dyes removal by multilayer adsorption on activated carbons from lignin | Journal of Porous Materials |  | 50 | 0.1 | 100 | 298 | 77 | 1.78
Active red X-3B | Activated carbon | Reactive | Dong, X. P., Fu, J., Xiong, X. X. and Chen, C. |  | Preparation of hydrophilic mesoporous carbon and its application in dye adsorption | Materials Letters |  | 5 | 0.4 | 200 | 298 |  | 224
Orange G | Activated carbon | Azo | Dong, Y. A., Su, Y. L., Chen, W. J., Peng, J. M., Zhang, Y. and Jiang, Z. Y. |  | Ultrafiltration Enhanced with Activated Carbon Adsorption for Efficient Dye Removal from Aqueous Solution | Chinese Journal of Chemical Engineering | 7 | 20 | 0.25 | 40 |  |  | 133
Disperse 2BLN | Activated carbon | Disperse | El-Sayed, G. O., Moustafa, M. E. and Mahrous, M. F. |  | Removal of disperse 2BLN dye from industrial water onto activated carbon prepared from sugar can stalks | International Journal of ChemTech Research | 1.5 | 60 | 2 | 50 | 333 | 75.5 | 27.1
Acid blue 15 | Activated carbon | Acidic | Foo, K. Y. and Hameed, B. H. | 2 | Microwave assisted preparation of activated carbon from pomelo skin for the removal of anionic and cationic dyes | Chemical Engineering Journal | 2 | 5 | 1 | 500 | 298 |  | 444.45
Methylene blue | Activated carbon | Basic | Foo, K. Y. and Hameed, B. H. | 1 | Microwave assisted preparation of activated carbon from pomelo skin for the removal of anionic and cationic dyes | Chemical Engineering Journal | 12 | 5 | 1 | 500 | 303 |  | 501.1
Reactive red 2 | Activated carbon | Reactive | Geethakarthi, A. and Phanikumar, B. R. | 2 | Adsorption of reactive dyes from aqueous solutions by tannery sludge developed activated carbon: Kinetic and equilibrium studies | International Journal of Environmental Science and Technology | 7 | 240 | 15 | 40 | 293 |  | 55.86
Reactive red 31 | Activated carbon | Reactive | Geethakarthi, A. and Phanikumar, B. R. | 1 | Adsorption of reactive dyes from aqueous solutions by tannery sludge developed activated carbon: Kinetic and equilibrium studies | International Journal of Environmental Science and Technology | 9 | 240 | 15 | 40 | 298 |  | 39.37
Acid Blue 113 | Activated carbon | Acidic | Gupta, V. K., Gupta, B., Rastogi, A., Agarwal, S. and Nayak, A. |  | A comparative investigation on adsorption performances of mesoporous activated carbon prepared from waste rubber tire and activated carbon for a hazardous azo dye-Acid Blue 113 | Journal of Hazardous Materials | 2 | 40 | 10 | 80 | 323 |  | 9.2
Acid black 1 | Activated carbon | Acidic | He, C. and Hu, X. | 2 | Anionic dye adsorption on chemically modified ordered mesoporous carbons | Industrial and Engineering Chemistry Research | 8 | 50 | 0.93 | 600 |  | 82 | 509
Reactive red 2 | Activated carbon | Reactive | He, C. and Hu, X. | 1 | Anionic dye adsorption on chemically modified ordered mesoporous carbons | Industrial and Engineering Chemistry Research | 3 | 50 | 0.93 | 600 | 293 | 82 | 549
Congo red | Activated carbon | Acidic | Jayaraj, R., Jeyasingh Thanaraj, P., Thillai Natarajan, S. and Martin Deva Prasath, P. |  | Removal of Congo red dye from aqueous solution using acid activated eco-friendly low cost carbon prepared from marine algae Valoria bryopsis | Journal of Chemical and Pharmaceutical Research | 5 | 180 | 3 | 25 | 333 | 97.77 | 9.31
Basic brown 4 | Activated carbon | Basic | Karthikeyan, S., Sakthivel, K. and Kannan, C. |  | Sorption dynamics and equilibrium uptake of basic dye (Basic Brown 4) using Jatropha curcas stem activated carbon | Rasayan Journal of Chemistry | 7 | 240 | 1 | 60 | 303 | 93.4 | 49.48
Methylene blue | Activated carbon | Basic | Kumar, P. S., Ramalingam, S. and Sathishkumar, K. |  | Removal of methylene blue dye from aqueous solution by activated carbon prepared from cashew nut shell as a new low-cost adsorbent | Korean Journal of Chemical Engineering | 10 | 90 | 2 | 50 | 303 |  | 68.72
Amaranth | Activated carbon | Azo | Li, J. T., Li, B. L., Wang, H. C., Bian, X. B. and Wang, X. M. | 2 | A wormhole-structured mesoporous carbon with superior adsorption for dyes | Carbon |  | 1440 | 0.5 | 300 | 298 |  | 520
Methylene blue | Activated carbon | Basic | Li, J. T., Li, B. L., Wang, H. C., Bian, X. B. and Wang, X. M. | 1 | A wormhole-structured mesoporous carbon with superior adsorption for dyes | Carbon |  | 1440 | 0.5 | 300 | 298 |  | 650
Methylene blue | Activated carbon | Basic | Li, W., Yue, Q., Tu, P., Ma, Z., Gao, B., Li, J. and Xu, X. | 1 | Adsorption characteristics of dyes in columns of activated carbon prepared from paper mill sewage sludge | Chemical Engineering Journal |  | 720 | 0.6 | 300 | 298 |  | 158.73
Reactive red 24 | Activated carbon | Reactive | Li, W., Yue, Q., Tu, P., Ma, Z., Gao, B., Li, J. and Xu, X. | 2 | Adsorption characteristics of dyes in columns of activated carbon prepared from paper mill sewage sludge | Chemical Engineering Journal |  | 720 | 1.2 | 300 | 313 |  | 64.94
Methylene blue | Activated carbon | Basic | Li, W. H., Yue, Q. Y., Gao, B. Y., Ma, Z. H., Li, Y. J. and Zhao, H. X. | 1 | Preparation and utilization of sludge-based activated carbon for the adsorption of dyes from aqueous solutions | Chemical Engineering Journal | 13 | 210 | 1.2 | 100 | 298 | 95 | 263.16
Reactive red 24 | Activated carbon | Reactive | Li, W. H., Yue, Q. Y., Gao, B. Y., Ma, Z. H., Li, Y. J. and Zhao, H. X. | 2 | Preparation and utilization of sludge-based activated carbon for the adsorption of dyes from aqueous solutions | Chemical Engineering Journal | 1 | 100 | 4 | 100 | 313 | 94.85 | 34.36
Basic blue 9 | Activated carbon | Basic | Ling, S. K., Tian, H. Y., Wang, S., Rufford, T., Zhu, Z. H. and Buckley, C. E. | 1 | KOH catalysed preparation of activated carbon aerogels for dye adsorption | Journal of Colloid and Interface Science |  | 300 | 0.02 | 10 | 298 |  | 360
Acid red 183 | Activated carbon | Acidic | Ling, S. K., Tian, H. Y., Wang, S., Rufford, T., Zhu, Z. H. and Buckley, C. E. | 2 | KOH catalysed preparation of activated carbon aerogels for dye adsorption | Journal of Colloid and Interface Science |  | 200 | 0.02 | 150 | 318 |  | 2650
Reactive red M-2BE | Carbon nanotubes | Reactive | Machado, F. M., Bergmann, C. P., Fernandes, T. H. M., Lima, E. C., Royer, B., Calvete, T. and Fagan, S. B. | 1 | Adsorption of Reactive Red M-2BE dye from water solutions by multi-walled carbon nanotubes and activated carbon | Journal of Hazardous Materials | 2 | 60 | 1.5 | 300 | 298 | 96 | 335.7
Reactive red M-2BE | Activated carbon | Reactive | Machado, F. M., Bergmann, C. P., Fernandes, T. H. M., Lima, E. C., Royer, B., Calvete, T. and Fagan, S. B. | 2 | Adsorption of Reactive Red M-2BE dye from water solutions by multi-walled carbon nanotubes and activated carbon | Journal of Hazardous Materials | 2 | 60 | 1.5 | 300 | 303 | 93 | 260.7
Janus green B | Carbon nanotubes | Azo | Madrakian, T., Afkhami, A., Ahmadi, M. and Bagheri, H. | 3 | Removal of some cationic dyes from aqueous solutions using magnetic-modified multi-walled carbon nanotubes | Journal of Hazardous Materials | 7 | 15 | 0.75 | 20 |  | 100 | 250
Crystal violet | Carbon nanotubes | Basic | Madrakian, T., Afkhami, A., Ahmadi, M. and Bagheri, H. | 1 | Removal of some cationic dyes from aqueous solutions using magnetic-modified multi-walled carbon nanotubes | Journal of Hazardous Materials | 7 | 15 | 0.75 | 20 | 298 | 100 | 227.7
Methylene blue | Carbon nanotubes | Basic | Madrakian, T., Afkhami, A., Ahmadi, M. and Bagheri, H. | 4 | Removal of some cationic dyes from aqueous solutions using magnetic-modified multi-walled carbon nanotubes | Journal of Hazardous Materials | 7 | 15 | 0.75 | 20 | 298 | 95 | 48.1
Thionine | Carbon nanotubes | Basic | Madrakian, T., Afkhami, A., Ahmadi, M. and Bagheri, H. | 2 | Removal of some cationic dyes from aqueous solutions using magnetic-modified multi-walled carbon nanotubes | Journal of Hazardous Materials | 7 | 15 | 0.75 | 20 | 298 | 95 | 36.4
Direct blue 78 | Activated carbon | Direct | Mahmoodi, N. M., Salehi, R. and Arami, M. | 1 | Binary system dye removal from colored textile wastewater using activated carbon: Kinetic and isotherm studies | Desalination | 2.5 | 10 | 1 | 50 | 318 | 88 | 76.92
Direct red 31 | Activated carbon | Direct | Mahmoodi, N. M., Salehi, R. and Arami, M. | 2 | Binary system dye removal from colored textile wastewater using activated carbon: Kinetic and isotherm studies | Desalination | 2.5 | 10 | 1 | 50 | 298 | 86 | 111
Methyl orange | Activated carbon | Acidic | Mohammadi, N., Khani, H., Gupta, V. K., Amereh, E. and Agarwal, S. |  | Adsorption process of methyl orange dye onto mesoporous carbon material-kinetic and thermodynamic studies | Journal of Colloid and Interface Science | 3 | 60 | 2 | 700 | 303 | 99 | 294.1
Sulphanilic antipyrine | Coal | Azo | Mohammed, H. J., Kadhim, B. J. and Mohammed, A. S. | 2 | Adsorption Study of Some Sulphanilic Azo Dyes on Charcoal | E-Journal of Chemistry | 2 | 35 | 1 | 100 | 298 |  | 14
Sulphanilic imidazole | Coal | Azo | Mohammed, H. J., Kadhim, B. J. and Mohammed, A. S. | 1 | Adsorption Study of Some Sulphanilic Azo Dyes on Charcoal | E-Journal of Chemistry | 12 | 35 | 1 | 100 | 298 |  | 11.74
Janus green | Activated carbon | Azo | Nagda, G. K. and Ghole, V. S. |  | Removal of Janus Green dye from aqueous solution by phosphoric acid carbonized agro-industrial waste | Scienceasia |  | 60 | 1 | 100 | 298 |  | 51
Amido black 10B | Activated carbon | Azo | Nethaji, S. and Sivasamy, A. |  | Adsorptive removal of an acid dye by lignocellulosic waste biomass activated carbon: Equilibrium and kinetic studies | Chemosphere | 2.3 | 120 | 10 | 50 | 303 | 95 | 4.03
Methyl orange | Activated carbon | Acidic | Nunes, M. R., Perez, G. M., Loguercio, L. F., Alves, E. W., Carreno, N. L. V., Martins, J. L. and Garcia, I. T. S. | 2 | Active Carbon Preparation from Treads of Tire Waste for Dye Removal in Waste Water | Journal of the Brazilian Chemical Society | 7 | 20 | 30 | 15 | 298 | 95.9 | 0.478
Methylene blue | Activated carbon | Basic | Nunes, M. R., Perez, G. M., Loguercio, L. F., Alves, E. W., Carreno, N. L. V., Martins, J. L. and Garcia, I. T. S. | 1 | Active Carbon Preparation from Treads of Tire Waste for Dye Removal in Waste Water | Journal of the Brazilian Chemical Society | 7 | 20 | 30 | 15 | 298 | 97.5 | 0.49
Aauramine lake yellow O | Graphite | Basic | Pang, X. Y. |  | Decolorization Kinetics and Thermodynamics of Auramine Lake Yellow O on Expanded Graphite Loaded with Titania | E-Journal of Chemistry |  | 120 | 0.5 | 50 | 298 | 30 | 20.75
Orange G | Graphene Oxide | Azo | Ramesha, G. K., Kumara, A. V., Muralidhara, H. B. and Sampath, S. | 3 | Graphene and graphene oxide as effective adsorbents toward anionic and cationic dyes | Journal of Colloid and Interface Science | 6 | 60 | 0.1 | 2 | 298 | 5.98 | 43
Methylene blue | Graphene Oxide | Basic | Ramesha, G. K., Kumara, A. V., Muralidhara, H. B. and Sampath, S. | 1 | Graphene and graphene oxide as effective adsorbents toward anionic and cationic dyes | Journal of Colloid and Interface Science | 10 | 60 | 0.1 | 2 | 298 | 94 | 17.3
Rhodamine B | Graphene Oxide | Basic | Ramesha, G. K., Kumara, A. V., Muralidhara, H. B. and Sampath, S. | 4 | Graphene and graphene oxide as effective adsorbents toward anionic and cationic dyes | Journal of Colloid and Interface Science | 2 | 60 | 0.1 | 2 | 313 | 1.24 | 50
Methyl violet | Graphene Oxide | Basic | Ramesha, G. K., Kumara, A. V., Muralidhara, H. B. and Sampath, S. | 2 | Graphene and graphene oxide as effective adsorbents toward anionic and cationic dyes | Journal of Colloid and Interface Science | 6 | 60 | 0.1 | 2 | 323 | 97 | 2.47
Direct yellow 12 | Activated carbon | Direct | Revathi, G., Ramalingam, S. and Subramaniam, P. |  | Kinetics of adsorption of direct yellow 12 dye from aqueous solution by jack fruit leaf carbon | International Journal of Chemical Sciences | 7.5 | 60 | 0.25 | 90 | 298 | 83 | 7
Indigo carmine | Granular activated carbon | Vat | Secula, M. S., Cagnon, B., Cre?escu, I., Diaconu, M. and Petrescu, S. |  | Removal of an acid dye from aqueous solutions by adsorption on a commercial granular activated carbon: Equilibrium, kinetic and thermodynamic study | Scientific Study and Research: Chemistry and Chemical Engineering, Biotechnology, Food Industry | 7 | 600 | 0.2 | 20 | 303 | 97.2 | 133.8
Rhodamine B | Reduced Graphene Oxide | Basic | Sun, H. M., Cao, L. Y. and Lu, L. H. | 1 | Magnetite/reduced graphene oxide nanocomposites: One step solvothermal synthesis and use as a novel platform for removal of dye pollutants | Nano Research | 7 | 120 | 0.7 | 5 | 298 | 91 | 13.15
Malachite green | Reduced Graphene Oxide | Basic | Sun, H. M., Cao, L. Y. and Lu, L. H. | 2 | Magnetite/reduced graphene oxide nanocomposites: One step solvothermal synthesis and use as a novel platform for removal of dye pollutants | Nano Research | 7 | 120 | 0.7 | 5 | 298 | 94 | 22
Rhodamine B | Graphite | Basic | Sun, L., Tian, C. G., Wang, L., Zou, J. L., Mu, G. and Fu, H. G. |  | Magnetically separable porous graphitic carbon with large surface area as excellent adsorbents for metal ions and dye | Journal of Materials Chemistry | 4 | 25 | 0.13 | 10 | 298 | 74 | 60.5
Reactive red 2 | Activated carbon | Reactive | Suresh Babu, C., Chakrapani, C. and Somasekhara Rao, K. |  | Equilibrium and kinetic studies of reactive red 2 dye adsorption onto prepared activated carbons | Journal of Chemical and Pharmaceutical Research | 3 | 50 | 3 | 20 | 293 | 94 | 0.676
Direct blue 86 | Activated carbon | Direct | Taimur, K. and Malay, C. | 2 | Adsorption Capacity of Coconut Coir Activated Carbon in the Removal of Disperse and Direct Dyes from Aqueous Solution | Research Journal of Chemistry and Environment | 2 | 120 | 8 | 20 | 323 | 100 | 41.78
Disperse red 343 | Activated carbon | Disperse | Taimur, K. and Malay, C. | 1 | Adsorption Capacity of Coconut Coir Activated Carbon in the Removal of Disperse and Direct Dyes from Aqueous Solution | Research Journal of Chemistry and Environment | 2 | 60 | 4 | 60 | 323 | 100 | 51
Rhodamine B | Activated carbon | Basic | Tolga, D., Yunus, ?, Selim, E. and Canan, A. B. |  | Adsorption and kinetics of hazardous dye Rhodamine-b from aqueous solutions with activated carbon-based low-rank coal | Fresenius Environmental Bulletin | 7.2 | 60 | 2 | 150 | 323 | 92 | 118.73
Malachite green | Activated carbon | Basic | Venkatraman, B. R., Hema, K., Nandhakumar, V. and Arivoli, S. |  | Adsorption thermodynamics of malachite green dye onto acid activated low cost carbon | Journal of Chemical and Pharmaceutical Research | 9 | 40 | 0.5 | 30 | 298 | 93 | 90.09
Fuchsine | Graphene | Acidic | Wang, C., Feng, C., Gao, Y., Ma, X., Wu, Q. and Wang, Z. |  | Preparation of a graphene-based magnetic nanocomposite for the removal of an organic dye from aqueous solution | Chemical Engineering Journal | 5.5 | 30 | 0.4 | 20 | 303 | 99.4 | 89.4
Basic violet 10 | Carbon nanotubes | Basic | Wang, J. P., Yang, H. C. and Hsieh, C. T. |  | Adsorption of Phenol and Basic Dye on Carbon Nanotubes/Carbon Fabric Composites from Aqueous Solution | Separation Science and Technology |  | 180 | 1 | 200 | 328 |  | 103.1
Direct yellow 161 | Activated carbon | Direct | Wang, L. G. and Yan, G. B. |  | Adsorptive removal of direct yellow 161 dye from aqueous solution using bamboo charcoals activated with different chemicals | Desalination | 1 | 1260 | 10 | 24.62 | 298 | 93 | 2.929
Methylene blue | Activated carbon | Basic | Wu, F. C., Wu, P. H., Tseng, R. L. and Juang, R. S. |  | Preparation of novel activated carbons from H2SO4-Pretreated corncob hulls with KOH activation for quick adsorption of dye and 4-chlorophenol | Journal of Environmental Management |  | 1 | 1 | 100 | 298 |  | 5.53
Acid scarlet GR | Activated carbon | Acidic | Xie, J. K., Yue, Q. Y., Gao, B. Y. and Li, Q. | 2 | Adsorption kinetics and thermodynamics of anionic dyes onto sewage sludge derived activated carbon | International Journal of Environment and Pollution |  | 20 | 3 | 40 | 298 |  | 108.6957
Reactive brilliant red K-2BP | Activated carbon | Reactive | Xie, J. K., Yue, Q. Y., Gao, B. Y. and Li, Q. | 1 | Adsorption kinetics and thermodynamics of anionic dyes onto sewage sludge derived activated carbon | International Journal of Environment and Pollution |  | 120 | 3 | 40 | 298 |  | 37.313
Neutral red | Carbon nanotubes | Basic | Xie, Y., Qian, D., Wu, D. and Ma, X. | 2 | Magnetic halloysite nanotubes/iron oxide composites for the adsorption of dyes | Chemical Engineering Journal |  | 150 | 2 | 28.9 | 323 |  | 13.62
Methyl orange | Carbon nanotubes | Acidic | Xie, Y., Qian, D., Wu, D. and Ma, X. | 3 | Magnetic halloysite nanotubes/iron oxide composites for the adsorption of dyes | Chemical Engineering Journal |  | 150 | 2 | 32.7 | 298 |  | 0.65
Methylene blue | Carbon nanotubes | Basic | Xie, Y., Qian, D., Wu, D. and Ma, X. | 1 | Magnetic halloysite nanotubes/iron oxide composites for the adsorption of dyes | Chemical Engineering Journal |  | 150 | 2 | 37.4 | 298 |  | 18.44
Congo red | Activated carbon | Acidic | Yadav, S., Tyagiand, D. K. and Yadav, O. P. |  | Equilibrium and kinetic studies on adsorption of Congo red dye from aqueous solution onto rice husk carbon | Nature Environment and Pollution Technology | 6.4 | 90 | 10 | 100 | 298 | 92.7 | 131.58
Methylene blue | Graphene Oxide | Basic | Yang, S. T., Chen, S., Chang, Y., Cao, A., Liu, Y. and Wang, H. |  | Removal of methylene blue from aqueous solution by graphene oxide | Journal of Colloid and Interface Science | 12 | 60 | 1.5 | 250 | 294 | 99 | 714
Methylene blue | Graphene Oxide | Basic | Zhang, W. J., Zhou, C. J., Zhou, W. C., Lei, A. H., Zhang, Q. L., Wan, Q. and Zou, B. S. |  | Fast and Considerable Adsorption of Methylene Blue Dye onto Graphene Oxide | Bulletin of Environmental Contamination and Toxicology | 1.5 | 5 | 0.33 | 1000 | 298 |  | 1939
Methylene blue | Activated carbon | Basic | Zhou, G., Tian, H., Sun, H., Wang, S. and Buckley, C. E. |  | Synthesis of carbon xerogels at varying sol-gel pHs, dye adsorption and chemical regeneration | Chemical Engineering Journal | 9 | 1440 | 0.2 | 100 | 298 |  | 245.5
Congo red | Activated carbon | Acidic | Ahmad, R. and Kumar, R. |  | Adsorptive removal of congo red dye from aqueous solution using bael shell carbon | Applied Surface Science | 3 | 180 | 0.06 | 50 | 328 | 92 | 98.03
Methyl orange | Activated carbon | Acidic | Ai, L. and Jiang, J. | 1 | Fast removal of organic dyes from aqueous solutions by AC/ferrospinel composite | Desalination |  | 30 | 2 | 100 | 298 |  | 95.8
Basic fuchsin | Activated carbon | Basic | Ai, L. and Jiang, J. | 2 | Fast removal of organic dyes from aqueous solutions by AC/ferrospinel composite | Desalination |  | 30 | 2 | 100 | 323 |  | 101
Methylene blue | Activated carbon | Basic | Ai, L. H. and Jiang, J. |  | Catalyst/template-free synthesis and dye adsorption properties of monodisperse carbon submicrospheres | Materials Letters |  | 2 | 0.5 | 30 | 298 | 70 | 21.85
Acid yellow 29 | Activated carbon | Acidic | Alam, S., Mabood, F., Sadiq, M., Noor Ul, Amin and Bangash, F. K. |  | Adsorption of Azo Dye on Activated Carbon Prepared from Waste Wood: 2. Equilibrium | Journal of the Chemical Society of Pakistan |  | 120 | 10 | 82 | 298 |  | 183
Brilliant green | Activated carbon | Reactive | Asadullah, M., Asaduzzaman, M., Kabir, M. S., Mostofa, M. G. and Miyazawa, T. |  | Chemical and structural evaluation of activated carbon prepared from jute sticks for Brilliant Green dye removal from aqueous solution | Journal of Hazardous Materials |  | 600 | 2 | 1000 | 298 | 54.7 | 480
Methylene blue | Activated carbon | Basic | Ashour, S. S. | 1 | Kinetic and equilibrium adsorption of methylene blue and remazol dyes onto steam-activated carbons developed from date pits | Journal of Saudi Chemical Society | 3 | 30 | 0.8 | 250 | 298 |  | 97.6
Remazol yellow | Activated carbon | Reactive | Ashour, S. S. | 2 | Kinetic and equilibrium adsorption of methylene blue and remazol dyes onto steam-activated carbons developed from date pits | Journal of Saudi Chemical Society | 3 | 30 | 0.8 | 250 | 301 |  | 55
Lanaset grey G | Activated carbon | Reactive | Baccar, R., Blanquez, P., Bouzid, J., Feki, M. and Sarra, M. |  | Equilibrium, thermodynamic and kinetic studies on adsorption of commercial dye by activated carbon derived from olive-waste cakes | Chemical Engineering Journal | 8 | 3000 | 1.2 | 150 | 303 |  | 108.7
Basic blue11 | Activated carbon | Basic | Bayram, E. and Ayranci, E. | 3 | Electrochemically Enhanced Removal of Polycyclic Aromatic Basic Dyes from Dilute Aqueous Solutions by Activated Carbon Cloth Electrodes | Environmental Science and Technology | 6.4 | 60 | 0.6 | 19.64 | 298 |  | 89
Basic blue 7 | Activated carbon | Basic | Bayram, E. and Ayranci, E. | 2 | Electrochemically Enhanced Removal of Polycyclic Aromatic Basic Dyes from Dilute Aqueous Solutions by Activated Carbon Cloth Electrodes | Environmental Science and Technology | 6.4 | 60 | 0.6 | 21.5 | 303 |  | 100
Crystal violet | Activated carbon | Basic | Bayram, E. and Ayranci, E. | 1 | Electrochemically Enhanced Removal of Polycyclic Aromatic Basic Dyes from Dilute Aqueous Solutions by Activated Carbon Cloth Electrodes | Environmental Science and Technology | 6.4 | 60 | 0.6 | 25 | 298 |  | 213.7
Brilliant green | Activated carbon | Reactive | Calvete, T., Lima, E. C., Cardoso, N. F., Dias, S. L. P. and Ribeiro, E. S. | 1 | Removal of Brilliant Green Dye from Aqueous Solutions Using Home Made Activated Carbons | Clean-Soil Air Water | 5.5 | 240 | 1 | 300 | 298 | 96 | 298.5
Methyl orange | Activated carbon | Acidic | Cao, Y., Paw?owski, A. and Zhang, J. | 2 | Preparation of activated carbons with enhanced adsorption of cationic and anionic dyes from Chinese Hickory husk using the Taguchi method | Environment Protection Engineering | 6.8 | 60 | 1 | 1000 | 298 | 59.08 | 890.1
Methylene blue | Activated carbon | Basic | Cao, Y., Paw?owski, A. and Zhang, J. | 1 | Preparation of activated carbons with enhanced adsorption of cationic and anionic dyes from Chinese Hickory husk using the Taguchi method | Environment Protection Engineering | 6.8 | 60 | 1 | 1000 | 298 | 52.17 | 395.43
Reactive black 5 | Granular activated carbon | Reactive | Chang, S. H., Wang, K. S., Liang, H. H., Chen, H. Y., Li, H. C., Peng, T. H., Su, Y. C. and Chang, C. Y. |  | Treatment of Reactive Black 5 by combined electrocoagulation-granular activated carbon adsorption-microwave regeneration process | Journal of Hazardous Materials | 7 | 360 | 1 | 100 | 310 | 92 | 3.36
Crystal violet | Activated carbon | Basic | Chang, X., Chen, D. and Jiao, X. | 1 | Starch-derived carbon aerogels with high-performance for sorption of cationic dyes | Polymer | 10 | 90 | 0.2 | 50 | 293.15 | 100 | 1515
Methylene blue | Activated carbon | Basic | Chang, X., Chen, D. and Jiao, X. | 3 | Starch-derived carbon aerogels with high-performance for sorption of cationic dyes | Polymer | 10 | 90 | 0.2 | 50 | 300 | 100 | 1181
Methyl violet | Activated carbon | Basic | Chang, X., Chen, D. and Jiao, X. | 2 | Starch-derived carbon aerogels with high-performance for sorption of cationic dyes | Polymer | 10 | 90 | 0.2 | 50 | 298 | 100 | 1423
Chromotrope 2R | Activated carbon | Azo | Daga, K., Chaudhary, S. and Pallavi, V. |  | Removal of the dye chromotrope 2R using activated carbon prepared from salvadora persica: Kinetic and equilibrium studies | Nature Environment and Pollution Technology | 8 | 80 | 5 | 50 | 308 | 92.7 | 9.27
Remazol brilliant blue R | Activated carbon | Reactive | El-Latif, M. M. A. and Ibrahim, A. M. |  | Removal of reactive dye from aqueous solutions by adsorption onto activated carbons prepared from oak sawdust | Desalination and Water Treatment | 1 | 75 | 10 | 75 | 313 | 83 | 6.62
Reactive black 5 | Activated carbon | Reactive | Furlan, F. R., de Melo da Silva, L. G., Morgado, A. F., de Souza, A. A. U. and Guelli Ulson de Souza, S. M. A. | 1 | Removal of reactive dyes from aqueous solutions using combined coagulation/flocculation and adsorption on activated carbon | Resources, Conservation and Recycling | 3 | 300 | 25 | 100 | 310 | 90 | 95
Reactive orange 16 | Activated carbon | Reactive | Furlan, F. R., de Melo da Silva, L. G., Morgado, A. F., de Souza, A. A. U. and Guelli Ulson de Souza, S. M. A. | 2 | Removal of reactive dyes from aqueous solutions using combined coagulation/flocculation and adsorption on activated carbon | Resources, Conservation and Recycling | 3 | 300 | 25 | 100 | 323 | 84 | 99.7
Rhodamine B | Activated carbon | Basic | Gupta, V. K., Jain, R., Siddiqui, M. N., Saleh, T. A., Agarwal, S., Malati, S. and Pathak, D. |  | Equilibrium and Thermodynamic Studies on the Adsorption of the Dye Rhodamine-B onto Mustard Cake and Activated Carbon | Journal of Chemical and Engineering Data | 2.3 | 360 | 5 | 100 | 323 |  | 1.724
Acid Blue 113 | Granular activated carbon | Acidic | Hadi, M., Samarghandi, M. R. and McKay, G. | 2 | Equilibrium two-parameter isotherms of acid dyes sorption by activated carbons: Study of residual errors | Chemical Engineering Journal | 7.4 | 1500 | 0.8 | 150 | 303 |  | 298.4
Acid black 1 | Granular activated carbon | Acidic | Hadi, M., Samarghandi, M. R. and McKay, G. | 1 | Equilibrium two-parameter isotherms of acid dyes sorption by activated carbons: Study of residual errors | Chemical Engineering Journal | 7.4 | 1500 | 0.8 | 150 | 293 |  | 433.7
Acid black 80 | Granular activated carbon | Acidic | Hadi, M., Samarghandi, M. R. and McKay, G. | 3 | Equilibrium two-parameter isotherms of acid dyes sorption by activated carbons: Study of residual errors | Chemical Engineering Journal | 7.4 | 1500 | 0.1 | 250 | 298 |  | 152.4
Acid yellow 117 | Granular activated carbon | Acidic | Hadi, M., Samarghandi, M. R. and McKay, G. | 5 | Equilibrium two-parameter isotherms of acid dyes sorption by activated carbons: Study of residual errors | Chemical Engineering Journal | 7.4 | 1500 | 0.1 | 250 |  |  | 167.1
Acid red 114 | Granular activated carbon | Acidic | Hadi, M., Samarghandi, M. R. and McKay, G. | 4 | Equilibrium two-parameter isotherms of acid dyes sorption by activated carbons: Study of residual errors | Chemical Engineering Journal | 7.4 | 1500 | 0.1 | 250 | 298 |  | 92.2
Acid red 57 | Activated carbon | Acidic | Hao, G. P., Li, W. C., Wang, S., Zhang, S. and Lu, A. H. | 2 | Tubular structured ordered mesoporous carbon as an efficient sorbent for the removal of dyes from aqueous solutions | Carbon | 5.47 | 30 | 1 | 600 | 318 |  | 1131
Fuchsin basic | Activated carbon | Basic | Hao, G. P., Li, W. C., Wang, S., Zhang, S. and Lu, A. H. | 3 | Tubular structured ordered mesoporous carbon as an efficient sorbent for the removal of dyes from aqueous solutions | Carbon | 5.52 | 30 | 1 | 600 | 298 |  | 1403
Reactive blue 19 | Activated carbon | Reactive | Hao, G. P., Li, W. C., Wang, S., Zhang, S. and Lu, A. H. | 1 | Tubular structured ordered mesoporous carbon as an efficient sorbent for the removal of dyes from aqueous solutions | Carbon | 5.58 | 30 | 1 | 600 | 293.3 |  | 733
Acid red | Activated carbon | Acidic | Kannan, N., Vijayakumar, A. and Subramaniam, P. | 1 | Studies on the Removal of Red Industrial Dye Using Teak Leaf, Maize Corn and Babool Tree Bark Carbons -A Comparison | E-Journal of Chemistry | 4 | 60 | 0.14 | 65 | 313 |  | 1.092
Acid red | Activated carbon | Acidic | Kannan, N., Vijayakumar, A. and Subramaniam, P. | 3 | Studies on the Removal of Red Industrial Dye Using Teak Leaf, Maize Corn and Babool Tree Bark Carbons -A Comparison | E-Journal of Chemistry | 4 | 60 | 0.14 | 75 | 303 |  | 18.18
Acid red | Activated carbon | Acidic | Kannan, N., Vijayakumar, A. and Subramaniam, P. | 2 | Studies on the Removal of Red Industrial Dye Using Teak Leaf, Maize Corn and Babool Tree Bark Carbons -A Comparison | E-Journal of Chemistry | 4 | 60 | 0.14 | 80 | 313 |  | 21.28
Rhodamine B | Activated carbon | Basic | Karthikeyan, S. and Babu Rajendran, A. |  | Adsorption of basic dye (Rhodamine B) by a low cost activated carbon from agricultural solid waste: Leucaena leucocephala seed shell waste | Nature Environment and Pollution Technology | 7 | 240 | 0.2 | 20 | 298 | 93.4 | 113.64
Lanasyn navy M-DNL | Activated carbon | Acidic | Kauspediene, D., Kazlauskiene, E., Gefeniene, A. and Binkiene, R. |  | Comparison of the efficiency of activated carbon and neutral polymeric adsorbent in removal of chromium complex dye from aqueous solutions | Journal of Hazardous Materials | 2 | 30 | 20 | 88 | 328 |  | 0.871
Crystal violet | Activated carbon | Basic | Malarvizhi, R. and Ho, Y. S. | 1 | The influence of pH and the structure of the dye molecules on adsorption isotherm modeling using activated carbon | Desalination | 9 | 120 | 2 | 20 | 293.15 |  | 19.8
Methylene blue | Activated carbon | Basic | Malarvizhi, R. and Ho, Y. S. | 2 | The influence of pH and the structure of the dye molecules on adsorption isotherm modeling using activated carbon | Desalination | 9 | 120 | 2 | 20 | 298 |  | 40.1
Direct congo red | Carbon nanotubes | Direct | Mishra, A. K., Arockiadoss, T. and Ramaprabhu, S. | 1 | Study of removal of azo dye by functionalized multi walled carbon nanotubes | Chemical Engineering Journal | 3 | 150 | 2.5 | 250 | 303 | 98.6 | 148
Golden yellow MR | Carbon nanotubes | Reactive | Mishra, A. K., Arockiadoss, T. and Ramaprabhu, S. | 3 | Study of removal of azo dye by functionalized multi walled carbon nanotubes | Chemical Engineering Journal | 7 | 150 | 2.5 | 250 | 323 | 96.6 | 141
Reactive green HE4BD | Carbon nanotubes | Reactive | Mishra, A. K., Arockiadoss, T. and Ramaprabhu, S. | 2 | Study of removal of azo dye by functionalized multi walled carbon nanotubes | Chemical Engineering Journal | 5 | 150 | 2.5 | 250 |  | 98.8 | 152
Light green SF | Activated carbon | Acidic | Mittal, A., Mittal, J., Malviya, A., Kaur, D. and Gupta, V. K. | 1 | Decoloration treatment of a hazardous triarylmethane dye, Light Green SF (Yellowish) by waste material adsorbents | Journal of Colloid and Interface Science | 7 | 300 | 4 | 300 | 298 |  | 1.049
Light green SF | Activated carbon | Acidic | Mittal, A., Mittal, J., Malviya, A., Kaur, D. and Gupta, V. K. | 2 | Decoloration treatment of a hazardous triarylmethane dye, Light Green SF (Yellowish) by waste material adsorbents | Journal of Colloid and Interface Science | 7 | 270 | 4 | 300 | 298 |  | 1.507
Acid blue 25 | Activated carbon | Acidic | Mui, E. L. K., Cheung, W. H., Valix, M. and McKay, G. | 1 | Dye adsorption onto activated carbons from tyre rubber waste using surface coverage analysis | Journal of Colloid and Interface Science | 3 | 960 | 1 | 500 | 298 | 92.7 | 349.77
Acid yellow 117 | Activated carbon | Acidic | Mui, E. L. K., Cheung, W. H., Valix, M. and McKay, G. | 2 | Dye adsorption onto activated carbons from tyre rubber waste using surface coverage analysis | Journal of Colloid and Interface Science | 3 | 960 | 1 | 500 |  | 92.7 | 352.26
Acid blue 25 | Activated carbon | Acidic | Mui, E. L. K., Cheung, W. H., Valix, M. and McKay, G. | 1 | Mesoporous activated carbon from waste tyre rubber for dye removal from effluents | Microporous and Mesoporous Materials | 3 | 960 | 1 | 500 | 298 | 86 | 380.59
Acid yellow 117 | Activated carbon | Acidic | Mui, E. L. K., Cheung, W. H., Valix, M. and McKay, G. | 2 | Mesoporous activated carbon from waste tyre rubber for dye removal from effluents | Microporous and Mesoporous Materials | 3 | 960 | 1 | 500 | 298 | 86 | 392.15
Methylene blue | Activated carbon | Basic | Mui, E. L. K., Cheung, W. H., Valix, M. and McKay, G. | 3 | Mesoporous activated carbon from waste tyre rubber for dye removal from effluents | Microporous and Mesoporous Materials | 3 | 960 | 1 | 500 | 298 | 86 | 460
Malachite green | Activated carbon | Basic | Nethaji, S., Sivasamy, A., Thennarasu, G. and Saravanan, S. |  | Adsorption of Malachite Green dye onto activated carbon derived from Borassus aethiopum flower biomass | Journal of Hazardous Materials | 6.87 | 60 | 10 | 25 | 298 | 95 | 48.48
Basic green 4 | Activated carbon | Basic | Nuithitikul, K., Srikhun, S. and Hirunpraditkoon, S. |  | Kinetics and equilibrium adsorption of Basic Green 4 dye on activated carbon derived from durian peel: Effects of pyrolysis and post-treatment conditions | Journal of the Taiwan Institute of Chemical Engineers | 5 | 180 | 4 | 784 | 293 | 100 | 303
Acid red 114 | Activated carbon | Acidic | Revathi, G., Ramalingam, S., Subramanian, P., Ganapathi, A. and Valliappan, R. |  | Adsorptive removal of Acid Red-114 dye by activated carbon prepared from Kattamanakku tree leaves (Jatropha curcas L) | Oriental Journal of Chemistry | 7.02 | 300 | 2 | 50 | 298 | 63 | 450.02
DNB 106 | Activated carbon | Direct | Revathi, G., Ramalingam, S., Subramanian, P., Ganapathi, A. and Valliappan, R. |  | Removal of DNB-106 dye from dye wastewater using Athi tree leaf powder carbon (Ficus racemosa) by adsorption | Oriental Journal of Chemistry | 7.2 | 220 | 1 | 30 | 303 | 63.99 | 4.5
Orange II | Carbon nanotubes | Azo | Rodriguez, A., Ovejero, G., Sotelo, J. L., Mestanza, M. and Garcia, J. | 3 | Adsorption of dyes on carbon nanomaterials from aqueous solutions | Journal of Environmental Science and Health Part a-Toxic/Hazardous Substances & Environmental Engineering | 3 | 75 | 2 | 300 | 318 |  | 66.12
Orange II | Activated carbon | Azo | Rodriguez, A., Ovejero, G., Sotelo, J. L., Mestanza, M. and Garcia, J. | 4 | Adsorption of dyes on carbon nanomaterials from aqueous solutions | Journal of Environmental Science and Health Part a-Toxic/Hazardous Substances & Environmental Engineering | 9 | 75 | 2 | 300 | 298 |  | 79.3
Methylene blue | Carbon nanotubes | Basic | Rodriguez, A., Ovejero, G., Sotelo, J. L., Mestanza, M. and Garcia, J. | 1 | Adsorption of dyes on carbon nanomaterials from aqueous solutions | Journal of Environmental Science and Health Part a-Toxic/Hazardous Substances & Environmental Engineering | 7 | 75 | 2 | 300 | 298 |  | 54.54
Methylene blue | Activated carbon | Basic | Rodriguez, A., Ovejero, G., Sotelo, J. L., Mestanza, M. and Garcia, J. | 2 | Adsorption of dyes on carbon nanomaterials from aqueous solutions | Journal of Environmental Science and Health Part a-Toxic/Hazardous Substances & Environmental Engineering | 5 | 75 | 2 | 300 | 298 |  | 56.04
Red 3BS | Activated carbon | Reactive | Rusly, S. M. and Ibrahim, S. |  | Adsorption of textile reactive dye by palm shell activated carbon: Response Surface Methodology | World Academy of Science, Engineering and Technology |  | 240 | 5 | 200 | 313 | 90 | 7
Reactive turquoise blue QG | Activated carbon | Reactive | Schimmel, D., Fagnani, K. C., dos Santos, J. B. O., Barros, Masd and da Silva, E. A. |  | ADSORPTION OF TURQUOISE BLUE QG REACTIVE DYE ON COMMERCIAL ACTIVATED CARBON IN BATCH REACTOR: KINETIC AND EQUILIBRIUM STUDIES | Brazilian Journal of Chemical Engineering | 2 | 450 | 6 | 500 | 303 |  | 142.84
Malachite green | Activated carbon | Basic | Shi, Q., Zhang, J., Zhang, C., Li, C., Zhang, B., Hu, W., Xu, J. and Zhao, R. | 2 | Preparation of activated carbon from cattail and its application for dyes removal | Journal of Environmental Sciences |  | 250 | 1 | 200 | 298 |  | 196.08
Neutral red | Activated carbon | Basic | Shi, Q., Zhang, J., Zhang, C., Li, C., Zhang, B., Hu, W., Xu, J. and Zhao, R. | 1 | Preparation of activated carbon from cattail and its application for dyes removal | Journal of Environmental Sciences |  | 250 | 1 | 200 | 298 |  | 192.3
Melanoidin | Activated carbon | Azo | Simaratanamongkol, A. and Thiravetyan, P. |  | Decolorization of melanoidin by activated carbon obtained from bagasse bottom ash | Journal of Food Engineering |  | 45 | 0.05 | 100 | 293 | 97 | 232.56
Methylene blue | Activated carbon | Basic | Tan, I. A. W. and Hameed, B. H. |  | Adsorption isotherms, kinetics, thermodynamics and desorption studies of basic dye on activated carbon derived from oil palm empty fruit bunch | Journal of Applied Sciences |  | 120 | 1 | 400 | 298 |  | 416.67
Rhodamine B | Activated carbon | Basic | Wang, L., Zhang, J., Zhao, R., Li, C., Li, Y. and Zhang, C. L. | 2 | Adsorption of basic dyes on activated carbon prepared from Polygonum orientale Linn: Equilibrium, kinetic and thermodynamic studies | Desalination | 4 | 240 | 0.45 | 200 | 298 | 99.2 | 560
Malachite green | Activated carbon | Basic | Wang, L., Zhang, J., Zhao, R., Li, C., Li, Y. and Zhang, C. L. | 1 | Adsorption of basic dyes on activated carbon prepared from Polygonum orientale Linn: Equilibrium, kinetic and thermodynamic studies | Desalination | 10 | 150 | 0.45 | 200 | 298 | 99.2 | 500
Eosin B | Carbon nanotubes | Acidic | Yu, H. and Fugetsu, B. | 4 | A novel adsorbent obtained by inserting carbon nanotubes into cavities of diatomite and applications for organic dye elimination from contaminated water | Journal of Hazardous Materials | 10 | 10 | 2 | 200 | 298 |  | 202.71
Eosin Y | Carbon nanotubes | Acidic | Yu, H. and Fugetsu, B. | 5 | A novel adsorbent obtained by inserting carbon nanotubes into cavities of diatomite and applications for organic dye elimination from contaminated water | Journal of Hazardous Materials | 10 | 10 | 2 | 200 | 298 |  | 234.2
Methylene blue | Carbon nanotubes | Basic | Yu, H. and Fugetsu, B. | 3 | A novel adsorbent obtained by inserting carbon nanotubes into cavities of diatomite and applications for organic dye elimination from contaminated water | Journal of Hazardous Materials | 10 | 10 | 2 | 200 | 348 |  | 378.38
Acridine orange | Carbon nanotubes | Basic | Yu, H. and Fugetsu, B. | 1 | A novel adsorbent obtained by inserting carbon nanotubes into cavities of diatomite and applications for organic dye elimination from contaminated water | Journal of Hazardous Materials | 10 | 10 | 2 | 200 | 298 |  | 421.73
Ethidium bromide | Carbon nanotubes | Basic | Yu, H. and Fugetsu, B. | 2 | A novel adsorbent obtained by inserting carbon nanotubes into cavities of diatomite and applications for organic dye elimination from contaminated water | Journal of Hazardous Materials | 10 | 10 | 2 | 200 | 298 |  | 296.11
Disperse orange 30 | Activated carbon | Disperse | Ahmad, A. A., Hameed, B. H. and Ahmad, A. L. |  | Removal of disperse dye from aqueous solution using waste-derived activated carbon: Optimization study | Journal of Hazardous Materials | 6 | 120 | 3 | 100 | 313 | 75.1 | 133.33
Direct blue 106 | Activated carbon | Direct | Amin, N. K. |  | Removal of direct blue-106 dye from aqueous solution using new activated carbons developed from pomegranate peel: Adsorption equilibrium and kinetics | Journal of Hazardous Materials | 2 | 120 | 2.5 | 20 | 333 |  | 58.14
Azol red 3BS | Activated carbon | Azo | Asouhidou, D. D., Triantafyllidis, K. S., Lazaridis, N. K., Matis, K. A., Kim, S. S. and Pinnavaia, T. J. |  | Sorption of reactive dyes from aqueous solutions by ordered hexagonal and disordered mesoporous carbons | Microporous and Mesoporous Materials | 2 | 180 | 1 | 200 |  | 100 | 580
Basic blue 9 | Activated carbon | Basic | Ayranci, E. and Duman, O. | 1 | In-Situ UV-Visible Spectroscopic Study on the Adsorption of some Dyes onto Activated Carbon Cloth | Separation Science and Technology | 6.08 | 500 | 1 | 13.5 | 298 |  | 213.61
Basic red 2 | Activated carbon | Basic | Ayranci, E. and Duman, O. | 2 | In-Situ UV-Visible Spectroscopic Study on the Adsorption of some Dyes onto Activated Carbon Cloth | Separation Science and Technology | 6.41 | 500 | 1 | 14 | 300 |  | 139.61
Acid blue 74 | Activated carbon | Acidic | Ayranci, E. and Duman, O. | 3 | In-Situ UV-Visible Spectroscopic Study on the Adsorption of some Dyes onto Activated Carbon Cloth | Separation Science and Technology | 6.4 | 500 | 1 | 18.7 |  |  | 153.89
Methylene blue | Activated carbon | Basic | Belhachemi, M., Belala, Z., Lahcene, D. and Addoun, F. |  | Adsorption of phenol and dye from aqueous solution using chemically modified date pits activated carbons | Desalination and Water Treatment | 3 | 350 | 1 | 100 | 298 |  | 216.4
Congo red | Activated carbon | Acidic | Bouchemal, N. and Addoun, F. | 2 | Adsorption of dyes from aqueous solution onto activated carbons prepared from date pits: The effect of adsorbents pore size distribution | Desalination and Water Treatment |  | 360 | 1 | 500 | 318 |  | 35.21
Methylene blue | Activated carbon | Basic | Bouchemal, N. and Addoun, F. | 1 | Adsorption of dyes from aqueous solution onto activated carbons prepared from date pits: The effect of adsorbents pore size distribution | Desalination and Water Treatment |  | 360 | 1 | 500 | 298 |  | 194.73
Acid Blue 324 | Activated carbon | Acidic | Elizalde-Gonzalez, M. P. and Hernandez-Montoya, V. | 2 | Use of Wide-pore Carbons to Examine Intermolecular Interactions during the Adsorption of Anthraquinone Dyes from Aqueous Solution | Adsorption Science and Technology | 6.4 | 1440 | 0.43 | 50 | 298 |  | 0.74
Acid blue 80 | Activated carbon | Acidic | Elizalde-Gonzalez, M. P. and Hernandez-Montoya, V. | 1 | Use of Wide-pore Carbons to Examine Intermolecular Interactions during the Adsorption of Anthraquinone Dyes from Aqueous Solution | Adsorption Science and Technology | 6.4 | 1440 | 0.43 | 50 | 298 |  | 0.83
Acid green 25 | Activated carbon | Acidic | Elizalde-Gonzalez, M. P. and Hernandez-Montoya, V. | 3 | Use of Wide-pore Carbons to Examine Intermolecular Interactions during the Adsorption of Anthraquinone Dyes from Aqueous Solution | Adsorption Science and Technology | 6.4 | 1440 | 0.43 | 50 | 298 |  | 0.82
Acid green 27 | Activated carbon | Acidic | Elizalde-Gonzalez, M. P. and Hernandez-Montoya, V. | 4 | Use of Wide-pore Carbons to Examine Intermolecular Interactions during the Adsorption of Anthraquinone Dyes from Aqueous Solution | Adsorption Science and Technology | 6.4 | 1440 | 0.43 | 50 | 298 |  | 1.1
Acid yellow 117 | Activated carbon | Acidic | Gerçel, ? and Gerçel, H. F. | 1 | Removal of acid dyes from aqueous solutions using chemically activated carbon | Separation Science and Technology | 2 | 60 | 2 | 120 | 298 |  | 161.29
Acid orange 7 | Activated carbon | Acidic | Gerçel, ? and Gerçel, H. F. | 2 | Removal of acid dyes from aqueous solutions using chemically activated carbon | Separation Science and Technology | 2 | 90 | 1 | 400 | 328 |  | 455
Acid yellow 11 | Activated carbon | Acidic | Gercel, O., Ozcan, A., Ozcan, A. S. and Gercel, H. F. | 2 | Capacity of Activated Carbon Derived from Peach Stones by K2CO3 in the Removal of Acid, Reactive, and Direct Dyes from Aqueous Solution | Journal of Environmental Engineering-Asce | 2 | 120 | 0.8 | 100 | 298 | 98.6 | 539
Direct red 23 | Activated carbon | Direct | Gercel, O., Ozcan, A., Ozcan, A. S. and Gercel, H. F. | 3 | Capacity of Activated Carbon Derived from Peach Stones by K2CO3 in the Removal of Acid, Reactive, and Direct Dyes from Aqueous Solution | Journal of Environmental Engineering-Asce | 2 | 120 | 2 | 120 | 298 | 88.9 | 427
Reactive orange 16 | Activated carbon | Reactive | Gercel, O., Ozcan, A., Ozcan, A. S. and Gercel, H. F. | 1 | Capacity of Activated Carbon Derived from Peach Stones by K2CO3 in the Removal of Acid, Reactive, and Direct Dyes from Aqueous Solution | Journal of Environmental Engineering-Asce | 2 | 120 | 0.8 | 200 | 323 | 99.9 | 667
Neutral red | Carbon nanotubes | Basic | Gong, J. L., Wang, B., Zeng, G. M., Yang, C. P., Niu, C. G., Niu, Q. Y., Zhou, W. J. and Liang, Y. | 2 | Removal of cationic dyes from aqueous solution using magnetic multi-wall carbon nanotube nanocomposite as adsorbent | Journal of Hazardous Materials | 2 | 360 | 0.5 | 2.89 | 298 | 98.33 | 9.77
Brilliant cresyl blue | Carbon nanotubes | Reactive | Gong, J. L., Wang, B., Zeng, G. M., Yang, C. P., Niu, C. G., Niu, Q. Y., Zhou, W. J. and Liang, Y. | 3 | Removal of cationic dyes from aqueous solution using magnetic multi-wall carbon nanotube nanocomposite as adsorbent | Journal of Hazardous Materials | 2 | 360 | 0.5 | 3.18 | 300 | 98.8 | 6.28
Methylene blue | Carbon nanotubes | Basic | Gong, J. L., Wang, B., Zeng, G. M., Yang, C. P., Niu, C. G., Niu, Q. Y., Zhou, W. J. and Liang, Y. | 1 | Removal of cationic dyes from aqueous solution using magnetic multi-wall carbon nanotube nanocomposite as adsorbent | Journal of Hazardous Materials | 2 | 360 | 0.5 | 3.74 | 298 | 99.16 | 11.86
Direct green 99 | Activated carbon | Direct | Janus, M., Kusiak, E., Choina, J., Ziebro, J. and Morawski, A. W. | 2 | Enhanced adsorption of two azo dyes produced by carbon modification of TiO2 | Desalination | 6.28 | 240 | 4 | 20 | 303 |  | 97.09
Reactive red 198 | Activated carbon | Reactive | Janus, M., Kusiak, E., Choina, J., Ziebro, J. and Morawski, A. W. | 1 | Enhanced adsorption of two azo dyes produced by carbon modification of TiO2 | Desalination | 6.12 | 240 | 4 | 20 | 299 |  | 42.55
Crystal violet | Activated carbon | Basic | Kannan, C., Buvaneswari, N. and Palvannan, T. | 2 | Removal of plant poisoning dyes by adsorption on Tomato Plant Root and green carbon from aqueous solution and its recovery | Desalination | 3.85 | 15 | 5 | 100 | 298 | 97 | 94.33
Methylene blue | Activated carbon | Basic | Kannan, C., Buvaneswari, N. and Palvannan, T. | 1 | Removal of plant poisoning dyes by adsorption on Tomato Plant Root and green carbon from aqueous solution and its recovery | Desalination | 3.97 | 15 | 5 | 100 | 298 | 97 | 83.33
Green B | Activated carbon | Basic | Kant, R. and Rattan, V. K. |  | Adsorption of dye Green B from a textile industry effluent using two different samples of activated carbon by static batch method and continuous process | Indian Journal of Chemical Technology | 7.5 | 600 | 20 | 10 | 299 | 89 | 90.09
Direct navy blue 106 | Activated carbon | Direct | Khaled, A., El Nemr, A., Ei-Sikaily, A. and Abdelwahab, O. |  | Removal of Direct N Blue-106 from artificial textile dye effluent using activated carbon from orange peel: Adsorption isotherm and kinetic studies | Journal of Hazardous Materials | 2 | 180 | 2 | 150 | 298 | 93.5 | 107.53
Acid blue 25 | Activated carbon | Acidic | Leung, S. Y., Cheung, W. H. and McKay, G. | 2 | Acid dyes adsorption onto activated carbon from waste tyres | International Journal of Environment and Waste Management | 5.6 | 180 | 1 | 100 | 298 |  | 107
Acid yellow 117 | Activated carbon | Acidic | Leung, S. Y., Cheung, W. H. and McKay, G. | 1 | Acid dyes adsorption onto activated carbon from waste tyres | International Journal of Environment and Waste Management | 5.6 | 180 | 1 | 100 | 298 |  | 151.1
Methylene blue | Activated carbon | Basic | Luo, X. and Zhang, L. | 2 | High effective adsorption of organic dyes on magnetic cellulose beads entrapping activated carbon | Journal of Hazardous Materials | 6.8 | 100 | 25 | 320 | 298 |  | 0.681
Methyl orange | Activated carbon | Acidic | Luo, X. and Zhang, L. | 1 | High effective adsorption of organic dyes on magnetic cellulose beads entrapping activated carbon | Journal of Hazardous Materials | 6.8 | 100 | 25 | 327.3 | 298 |  | 1.472
Crystal violet | Activated carbon | Basic | Madhavakrishnan, S., Manickavasagam, K., Vasanthakumar, R., Rasappan, K., Mohanraj, R. and Pattabhi, S. |  | Adsorption of Crystal Violet Dye from Aqueous Solution Using Ricinus Communis Pericarp Carbon as an Adsorbent | E-Journal of Chemistry | 6.8 | 60 | 0.5 | 25 | 298 | 100 | 48
Reactive black 5 | Activated carbon | Reactive | Nourouzi, M. M., Chuah, T. G. and Choong, T. S. Y. | 1 | Equilibrium and Kinetic Study on Reactive Dyes Adsorption by Palm Kernel Shell-Based Activated Carbon: In Single and Binary Systems | Journal of Environmental Engineering-Asce |  | 30 | 2 | 20 | 298 |  | 81.34
Reactive red E | Activated carbon | Reactive | Nourouzi, M. M., Chuah, T. G. and Choong, T. S. Y. | 2 | Equilibrium and Kinetic Study on Reactive Dyes Adsorption by Palm Kernel Shell-Based Activated Carbon: In Single and Binary Systems | Journal of Environmental Engineering-Asce |  | 30 | 2 | 20 | 298 |  | 42.37
Orange II | Activated carbon | Azo | Rodriguez, A., Garcia, J., Ovejero, G. and Mestanza, M. | 1 | Adsorption of anionic and cationic dyes on activated carbon from aqueous solutions: Equilibrium and kinetics | Journal of Hazardous Materials | 3 | 200 | 0.8 | 300 | 298 |  | 568.5
Methylene blue | Activated carbon | Basic | Rodriguez, A., Garcia, J., Ovejero, G. and Mestanza, M. | 2 | Adsorption of anionic and cationic dyes on activated carbon from aqueous solutions: Equilibrium and kinetics | Journal of Hazardous Materials | 7 | 200 | 0.8 | 300 | 298 |  | 708.8
Methylene blue | Activated carbon | Basic | Sharma, Y. C., Uma and Upadhyay, S. N. |  | Removal of a Cationic Dye from Wastewaters by Adsorption on Activated Carbon Developed from Coconut Coir | Energy & Fuels | 5.3 | 100 | 0.8 | 60 | 298 | 93.58 | 20.62
Methylene blue | Activated carbon | Basic | Shi, T., Wen, Y., Ma, C., Jia, S., Wang, Z. and Zou, S. | 1 | Adsorption characteristics of phenol and reactive dyes from aqueous solution onto ordered mesoporous carbons prepared via a template synthesis route | Adsorption Science and Technology | 5 | 120 | 1 | 30 | 298 |  | 334.45
Rhodamine B | Activated carbon | Basic | Shi, T., Wen, Y., Ma, C., Jia, S., Wang, Z. and Zou, S. | 2 | Adsorption characteristics of phenol and reactive dyes from aqueous solution onto ordered mesoporous carbons prepared via a template synthesis route | Adsorption Science and Technology | 5 | 120 | 1 | 30 | 298 |  | 299.4
Acid blue 80 | Activated carbon | Acidic | Valix, M., Cheung, W. H. and McKay, G. |  | Sulfur fixation on bagasse activated carbon by chemical treatment and its effect on acid dye adsorption | Adsorption-Journal of the International Adsorption Society |  | 120 | 1 | 100 | 303 |  | 384.6
Reactive black 5 | Activated carbon | Reactive | Vijayaraghavan, K., Won, S. W. and Yun, Y. S. | 1 | Treatment of complex Remazol dye effluent using sawdust- and coal-based activated carbons | Journal of Hazardous Materials | 10.7 | 10 | 2.5 | 500 | 298 | 99.3 | 415.4
Reactive orange 16 | Activated carbon | Reactive | Vijayaraghavan, K., Won, S. W. and Yun, Y. S. | 2 | Treatment of complex Remazol dye effluent using sawdust- and coal-based activated carbons | Journal of Hazardous Materials | 10.7 | 10 | 2.5 | 500 | 298 | 99.3 | 510.3
Remazol brilliant blue R | Activated carbon | Reactive | Vijayaraghavan, K., Won, S. W. and Yun, Y. S. | 3 | Treatment of complex Remazol dye effluent using sawdust- and coal-based activated carbons | Journal of Hazardous Materials | 10.7 | 10 | 2.5 | 500 | 313 | 99.3 | 368.5
Remazol brilliant violet-5R | Activated carbon | Reactive | Vijayaraghavan, K., Won, S. W. and Yun, Y. S. | 4 | Treatment of complex Remazol dye effluent using sawdust- and coal-based activated carbons | Journal of Hazardous Materials | 10.7 | 10 | 2.5 | 500 | 298 | 99.3 | 453
Methyl orange | Activated carbon | Acidic | Zhuang, X., Wan, Y., Feng, C., Shen, Y. and Zhao, D. | 6 | Highly efficient adsorption of bulky dye molecules in wastewater on ordered mesoporous carbons | Chemistry of Materials |  | 10 | 0.4 | 10 | 303 | 99.9 | 637
Sudan G | Activated carbon | Azo | Zhuang, X., Wan, Y., Feng, C., Shen, Y. and Zhao, D. | 7 | Highly efficient adsorption of bulky dye molecules in wastewater on ordered mesoporous carbons | Chemistry of Materials |  | 10 | 0.4 | 10 | 298 | 99.9 | 59
Rhodamine B | Activated carbon | Basic | Zhuang, X., Wan, Y., Feng, C., Shen, Y. and Zhao, D. | 3 | Highly efficient adsorption of bulky dye molecules in wastewater on ordered mesoporous carbons | Chemistry of Materials |  | 10 | 0.4 | 10 | 313 | 99.9 | 785
Fuchsin basic | Activated carbon | Basic | Zhuang, X., Wan, Y., Feng, C., Shen, Y. and Zhao, D. | 2 | Highly efficient adsorption of bulky dye molecules in wastewater on ordered mesoporous carbons | Chemistry of Materials |  | 10 | 0.4 | 10 | 299 | 99.9 | 689
Methylthionine chloride | Activated carbon | Basic | Zhuang, X., Wan, Y., Feng, C., Shen, Y. and Zhao, D. | 1 | Highly efficient adsorption of bulky dye molecules in wastewater on ordered mesoporous carbons | Chemistry of Materials |  | 10 | 0.4 | 10 | 303 | 99.9 | 758
Victoria blue B | Activated carbon | Basic | Zhuang, X., Wan, Y., Feng, C., Shen, Y. and Zhao, D. | 5 | Highly efficient adsorption of bulky dye molecules in wastewater on ordered mesoporous carbons | Chemistry of Materials |  | 10 | 0.4 | 10 | 298 | 99.9 | 210
Brilliant yellow | Activated carbon | Reactive | Zhuang, X., Wan, Y., Feng, C., Shen, Y. and Zhao, D. | 4 | Highly efficient adsorption of bulky dye molecules in wastewater on ordered mesoporous carbons | Chemistry of Materials |  | 10 | 0.4 | 10 | 298 | 99.9 | 688